## Sheet1
Table 37871 - SciGlass Next Database (https://sciglass.uni-jena.de)
https://sciglass.uni-jena.de/database?table_id=37871
Melting at 1400 °C for 4 h. Note: glasses for glass ceramics. Assignee: Corning Glass Works (US) References: * Stookey S.D., US Patent No.2933857 Int.Cl C 03 C 10/00, 10/16, http://ep.espacenet.com, 1960. * Stookey S.D., FR Patent No.1242292 Int.Cl C 03 C 10/00, 10/16, http://ep.espacenet.com, 1960. * Corning Glass Works, BE Patent No.585655 Int.Cl C 03 C 10/00, 10/16, http://ep.espacenet.com, 1960. * Corning Glass Works, GB Patent No.863776 Int.Cl C 03 C 10/00, 10/16, http://ep.espacenet.com, 1961. * Stookey S.D., DE Patent No.1154903 Int.Cl C 03 C 10/00, 10/16, http://ep.espacenet.com, 1963. * Corning Glass Works, NL Patent No.111218 Int.Cl C 03 C 10/00, 10/16, http://ep.espacenet.com, 1965.
Glass No | SiO2 | Na2O | Al2O3 | K2O | F | Density | α*1E7, K-1： Thermal expansion coefficient temp.range, °C： Temperature range
Glass No | SiO2 | Na2O | Al2O3 | K2O | F | d, g/cm3 | α*1E7, K-1 temp.range, °C in 0-300
448071 | 86.5 | 9.5 | 4 | - | 2.8 | - | 50
448072 | 87 | 11 | 2 | - | 3.6 | - | 56
448073 | 89.5 | 8.5 | 2 | - | 3.6 | 2.2694 | 37
448074 | 92.5 | 7.5 | - | - | - | - | 41
448075 | 85.5 | 14.5 | - | - | - | 2.344 | 76
448076 | 87.5 | 12.5 | - | - | - | 2.323 | 66
448077 | 89.5 | 10.5 | - | - | - | 2.308 | 56
448078 | 85.5 | 14.5 | - | - | 3.5 | 2.31 | 66
448079 | 87.5 | 12.5 | - | - | 3.5 | 2.312 | 58
448080 | 86.5 | - | - | 13.5 | 3.5 | 2.282 | 43