## Sheet1
Table 29840 - SciGlass Next Database (https://sciglass.uni-jena.de)
https://sciglass.uni-jena.de/database?table_id=29840
Melting at 1480 °C for ≈2 h then temperature was lowered to 1288°C for 45 min. Pouring on a metal plate. Cooling from 705 to 595°C at a rate of 5 K/min and then more rapidly to room temperature. Note: glasses for windshields in high-speed jet aircrafts. Assignee: Pittsburgh Plate Glass Co. (US) References: * Duncan J.E. and Englert W.J., FR Patent No.1247560 Int.Cl C 03 c, http://ep.espacenet.com/, 1960. * Duncan J.E. and Englert W.J., BE Patent No.586221 Int.Cl C 03 c, http://ep.espacenet.com/, 1960. * Pittsburgh Plate Glass Co., GB Patent No.870978 Int.Cl C 03 c, http://ep.espacenet.com/, 1961. * Pittsburgh Plate Glass Co., NL Patent No.246962 Int.Cl C 03 c, http://ep.espacenet.com/, 1964.
Glass No | SiO2 | Al2O3 | CaO | MgO | B2O3 | BaO | As2O3 | Cl | Na2O | Thermal expansion coefficient | Strain Point | Annealing Point | Littleton Point (Softening Point) (viscosity η = 107.6 dPas)
Glass No | SiO2 | Al2O3 | CaO | MgO | B2O3 | BaO | As2O3 | Cl | Na2O | α*1E7, K-1 | S.P., °C | A.P., °C | L.P., °C
400391 | 47.9 | 20.9 | 9.2 | 6.5 | 5.3 | 7.5 | 1.1 | 1.1 | 1 | 49 | 660 | 704 | 878
400392 | 45.5 | 19.8 | 9.6 | 5.4 | 8.3 | 10.6 | 0.7 | - | 0.1 | 45 | 660 | 704 | 887
400393 | 45.2 | 25 | 9.2 | 6.5 | 5.2 | 6.2 | 1.1 | 1.1 | 1 | 49 | 679 | 721 | 896