## Sheet1
Table 17489 - SciGlass Next Database (https://sciglass.uni-jena.de)
https://sciglass.uni-jena.de/database?table_id=17489
Melting at 1100-1400 °C for 4-10 h. Casting in water. Note: glasses for retro-reflective lens elements. Assignee: Cataphote Corp.(US) References: * Cataphote Corp., NL Patent No.6403779 Int.Cl C 03 c, http://ep.espacenet.com/, 1964. * Searight C.E., Alexander E.M., Ryan J.R. and Labino D., BE Patent No.646480 Int.Cl C 03 c, http://ep.espacenet.com/, 1964. * Searight C.E., Alexander E.M., Ryan J.R. and Labino D., FR Patent No.1388413 Int.Cl C 03 c, http://ep.espacenet.com/, 1965. * Searight C.E., Alexander E.M., Ryan J.R. and Labino D., GB Patent No.1002688 Int.Cl C 03 b, c, http://ep.espacenet.com/, 1965. * Searight C.E., Alexander E.M., Ryan J.R. and Labino D., US Patent No.3294559 US Cl 106-54, Off.Gazette, 1966, vol. 832. * Searight C.E., Alexander E.M., Ryan J.R. and Labino D., DE Patent No.1250977 Int.Cl C 03 c, http://ep.espacenet.com/, 1967. * Searight C.E., Alexander E.M., Ryan J.R. and Labino D., CH Patent No.432736 Int.Cl C 03 c, 3/30, http://ep.espacenet.com/, 1967.
Glass No | TiO2 | BaO | CaO | Na2O | SiO2 | B2O3 | Al2O3 | ZnO | Density | Specific heat | Refractive index | σ, dyn/cm： σ: Surface tension T, °C： Temperature
Glass No | TiO2 | BaO | CaO | Na2O | SiO2 | B2O3 | Al2O3 | ZnO | d, g/cm3 | Cp, cal/g.K | n | σ, dyn/cm T, °C at 900
167472 | 20 | 20 | 5 | 10 | 25 | 9.5 | - | 10.5 | 3.2 | - | 1.68 | -
167473 | 16 | 34 | 5 | 10 | 15 | 9.5 | - | 10.5 | 3.7 | - | 1.68 | -
167474 | 20 | 15 | 30 | 4 | 30 | 0.5 | 0.5 | - | 3.5 | - | 1.77 | -
167475 | 15 | 10 | 40 | 4 | 30 | 0.5 | 0.5 | - | 3.4 | - | 1.76 | -
167476 | 20 | 35 | 20 | 4 | 20 | 0.5 | 0.5 | - | 3 | - | 1.81 | -
167477 | 10 | 50 | 5 | 5.5 | 20 | 9.5 | - | - | 3.7 | - | 1.69 | -
167478 | 20 | 20 | 5 | 14 | 30 | 9.5 | - | 1.5 | 3.1 | - | 1.66 | -
167479 | 25 | 25 | 30 | 4 | 15 | 0.5 | 0.5 | - | 3.8 | - | 1.84 | -
167480 | 25 | 35 | 20 | 2 | 16 | 2 | - | - | 3.8 | - | 1.83 | -
167481 | 25 | 35 | 20 | 0.5 | 17 | 1.5 | 2 | - | 3.9 | - | 1.83 | -
167482 | 25 | 15 | 40 | 14 | 5 | 0.5 | 0.5 | - | 3.4 | - | 1.81 | -
167483 | 25 | 35 | 10 | 0.5 | 14 | 5.5 | - | 10 | 3.6 | 0.128 | 1.79 | 357
167484 | 15 | 45 | 5 | 2 | 14 | 14 | 2 | 3 | 3.2 | - | 1.67 | -
167485 | 22.6 | 38.9 | 11.1 | 4.4 | 22.8 | 0.6 | 0.6 | - | 4 | - | 1.81 | -
167486 | 36 | 42 | 5 | 1 | 12 | 1 | - | 3 | 3.9 | - | 1.89 | -
167487 | 14 | 14.5 | - | 12 | 30 | 9.5 | - | 20 | 3.2 | - | 1.64 | -
167488 | 20 | 30 | 19 | 2 | 20 | 9 | - | - | 3.7 | 0.12 | 1.77 | 377
167489 | 37 | 30.5 | 5 | 1.5 | 11 | - | - | 15 | 4.2 | - | 1.9 | -
167490 | 39 | 28 | 6 | 1 | 9 | 1 | - | 16 | 4.1 | - | 1.9 | -
167491 | 48 | 35 | 7 | - | 5 | 1 | - | 4 | 4.1 | - | 1.95 | -
167492 | 32 | 48 | 3 | 2 | 13 | 2 | - | - | 4.3 | - | 1.87 | -
167493 | 30 | 48 | 3 | 1 | 13 | 4 | 0.5 | 0.5 | 4.2 | - | 1.85 | -
167494 | 28 | 50 | 3 | 1 | 13 | 4 | 0.5 | 0.5 | 4.3 | - | 1.85 | -
167495 | 28 | 52 | 3 | 1 | 11 | 3 | 1 | 1 | 4.4 | - | 1.86 | -
167496 | 30 | 45 | 3 | 1 | 11 | 3 | 1 | 6 | 4.3 | - | 1.86 | -
167497 | 30 | 40 | 3 | 1 | 13 | 1 | 1 | 11 | 4.3 | - | 1.87 | -
167498 | 26 | 53 | 3 | 2 | 13 | 2 | - | 1 | 4.5 | - | 1.86 | -
167499 | 24 | 56 | 3 | 2 | 10 | 2 | 2 | 1 | 4.7 | - | 1.87 | -
167500 | 20 | 56 | 3 | 2 | 10 | 3 | - | 6 | 4.7 | - | 1.85 | -
167501 | 34.5 | 47 | 4 | 0.5 | 11.5 | 2 | - | 0.5 | 4.2 | - | 1.92 | -
167502 | 35 | 45 | 2 | 0.5 | 11.5 | 1 | - | 5 | 4.3 | - | 1.93 | -
167503 | 44 | 38.8 | 7 | 0.2 | 5 | 1 | - | 4 | 4.1 | - | 1.95 | -