## Sheet1
Table 30674 - SciGlass Next Database (https://sciglass.uni-jena.de)
https://sciglass.uni-jena.de/database?table_id=30674
Melting in a platinum-rhodium crucible at 1600-1700 °C. Pouring at 1500 °C and remelting at 1650 °C for 17 h. Measurements of thermal expansion using Carson-Dice dilatometer. Note: glasses for mirrors of telescopes. Assignee: Owens-Illinois, Inc. (US) References: * Owens-Illinois, Inc., NL Patent No.6608524 Int.Cl C 03 c, http://ep.espacenet.com/, 1966. * Baak N.T.E.A., BE Patent No.682846 Int.Cl C 03 c, http://ep.espacenet.com/, 1966. * Baak N.T.E.A., FR Patent No.1484178 Int.Cl C 03 c, http://ep.espacenet.com/, 1967.
Glass No | SiO2 | B2O3 | Al2O3 | TiO2 | α*1E7, K-1： Thermal expansion coefficient temp.range, °C： Temperature range
Glass No | SiO2 | B2O3 | Al2O3 | TiO2 | α*1E7, K-1 temp.range, °C in 0-300
48641 | 85.64 | - | 6.31 | 8.05 | 9.2
48642 | 84.7 | - | 5.17 | 10.13 | 9.2
48643 | 82.76 | 13.12 | - | 4.12 | 15.1
48644 | 85.47 | 10.66 | - | 3.87 | 12.7
48645 | 82.76 | 13.12 | - | 4.12 | 15.3
48646 | 87.31 | 8.6 | - | 4.09 | 10.4
48647 | 91.8 | 4.14 | - | 4.06 | 4.7
48648 | 87.78 | 4.46 | - | 7.77 | 2.9
48649 | 92.51 | 0.53 | - | 6.95 | 0.2
48650 | 79.7 | 9.17 | 3.13 | 8 | 10.8
48651 | 83.91 | 9.05 | 3.09 | 3.95 | 8.6
48652 | 85.91 | 9.03 | 3.08 | 1.97 | 8.6
48653 | 83.21 | 9.57 | 3.27 | 3.95 | 9.8
48654 | 76.13 | 8.75 | 3 | 12.12 | 13.1
48655 | 72.45 | 8.34 | 2.85 | 16.36 | 16.7
48656 | 84.62 | 4.29 | 3.12 | 7.97 | 6.7
48657 | 80.88 | 4.65 | 6.36 | 8.11 | 9.9
48658 | 76.05 | 9.37 | 6.4 | 8.17 | 13.9
48659 | 85.13 | 4.59 | 6.27 | 4 | 5.5
48660 | 75 | 5 | 10 | 10 | 15.7
48661 | 87 | 4.5 | 6.5 | 2 | 8
48662 | 85 | 4.5 | 6.5 | 4 | 7.9
48663 | 83 | 4.5 | 6.5 | 6 | 8.7