## Sheet1
Table 8590 - SciGlass Next Database (https://sciglass.uni-jena.de)
https://sciglass.uni-jena.de/database?table_id=8590
Melting at 1400-1500 °C and cooling at a rate of 10 K/h. Determination of Tg by dilatometric measurements. Measurements of microhardness by Knoop diamond pyramid. Note. * - as printed in the original paper. Note: glasses for photoetching mask or a substrate for an electronics circuit. Assignee: Hoya Corp. (JP) References: * Nakagawa K. and Masuda I., US Patent No.4391916 Cl 3 C 03 C 3/10, Off.Gazette, 1983, vol. 1032, No. 1. * Nakagawa K. and Masuda I., DE Patent No.3207315 Cl 3 C 03 C 3/30, 3/10, H 05 K 3/06, Auszuge Offenlegungsschr. Pat., 1983, No. 9. * Nakagawa K. and Masuda I., GB Patent No.2107698 Cl 3 C 03 C 3/04, 3/30, Abstr.Pat.Specif., 1983, No. 4914. * Nakagawa K. and Masuda I., FR Patent No.2511360 Cl 3 C 03 C 3/10, G 03 F 3/06, 7/26, Bull.Off.Propr.Industr., 1983, No. 7. * Masuda I. and Nakagawa K., JP Patent No.58032038 Int.Cl C 03 C 3/105, 3/112, 3/076, G 03 F 1/14, http://ep.espacenet.com/, 1983.
Glass No | SiO2 | Al2O3 | CaO | MgO | ZnO | PbO | ZrO2 | F2 | α*1E7, K-1： Thermal expansion coefficient temp.range, °C： Temperature range | Glass transition temperature | H: Microhardness
Glass No | SiO2 | Al2O3 | CaO | MgO | ZnO | PbO | ZrO2 | F2 | α*1E7, K-1 temp.range, °C in 50-200 | Tg, °C | H, kgf/mm2
67181 | 60 | 9 | 9.4 | 9.3 | 9.3 | 3 | - | - | 46 | 698 | 647
67182 | 61 | 9 | 10.7 | 10.7 | 7 | 1.6 | - | - | 42 | 725 | 654
67183 | 60 | 9 | 8.7 | 8.7 | 8.6 | 3 | 2 | - | 44 | 735 | 641
67184 | 58 | 9 | 10.9 | 10.9 | 8.7 | 1.5 | 1 | - | 43 | 718 | -
67185 | 59.0* | 9.0* | 20.0* | 3.0* | 3.0* | 3.0* | - | - | 48 | 742 | 640
67186 | 59 | 9 | 7 | 7 | 7 | 11 | - | - | 43 | 642 | -
67187 | 59 | 9 | 9.5 | 9.5 | 8 | 5 | - | - | 41 | 710 | 648
67188 | 59 | 9 | 13.5 | 6.8 | 6.7 | 5 | - | - | 46 | 720 | -
67189 | 59 | 9 | 7 | 13 | 7 | 5 | - | - | 45 | 722 | 660
67190 | 59 | 9 | 7 | 7 | 13 | 5 | - | - | 39 | 703 | -
67191 | 65 | 9 | 7.7 | 7.7 | 7.6 | 3 | - | - | 42 | 742 | 687
67192 | 55 | 9 | 11.7 | 11.7 | 11.7 | 1 | - | - | 49 | 681 | -
67193 | 59.0* | 9.0* | 10.7* | 10.7* | 9.6* | 1.0* | - | 3.0* | 45 | 740 | -
67194 | 57 | 12 | 11 | 11 | 8 | 1 | - | - | 39 | 742 | 662
67195 | 63 | 7 | 10.5 | 10.5 | 8 | 1 | - | - | 41 | 740 | -