## Sheet1
Table 15262 - SciGlass Next Database (https://sciglass.uni-jena.de)
https://sciglass.uni-jena.de/database?table_id=15262
Melting in pot or bath furnace at 1380-1400 °C in neutral or oxydizing conditions. Note: opacified glasses for facing tiles. Assignee: Chernyatinskii Stekolnyi Zavod (RU) References: * Gorkaya Z.I., Fetisova R.V., Sycheva M.I., Belikov I.N. and Zakharenko N.I., RU Patent No.2045486 Int.Cl 6 C 03 C 3/112, 4/02, Bull.Izobr., 1995, No. 28, p. 163.
Glass No | SiO2 | Al2O3 | Na2O | CaO | MgO | F | P2O5 | Fe2O3 | SO3 | Co2O3 | CuO | Cr2O3 | MnO | NiO | Se | Density
Glass No | SiO2 | Al2O3 | Na2O | CaO | MgO | F | P2O5 | Fe2O3 | SO3 | Co2O3 | CuO | Cr2O3 | MnO | NiO | Se | d, g/cm3
131736 | 70.619 | 6 | 17 | 2 | 0.01 | 4 | 0.1 | 0.1 | 0.1 | 0.005 | 0.005 | 0.001 | 0.005 | 0.05 | 0.005 | 2.49-2.55
131737 | 62.64 | 3 | 15 | 12 | 5 | 1 | 1 | 0.01 | 0.3 | 0.05 | - | - | - | - | - | 2.49-2.55
131738 | 60 | 7 | 10 | 12 | 3.55 | 4 | 2 | 0.5 | 0.7 | - | - | - | - | 0.25 | - | 2.49-2.55
131739 | 65.65 | 5 | 12 | 6 | 4 | 3 | 3 | 0.1 | 1 | - | 0.25 | - | - | - | - | 2.49-2.55
131740 | 71 | 4 | 13 | 5.35 | 3 | 0.5 | 2 | 0.3 | 0.1 | - | 0.5 | 0.25 | - | - | - | 2.49-2.55
131741 | 69.2 | 3 | 17 | 4 | 2 | 1 | 1 | 2 | 0.3 | - | - | - | 0.5 | - | - | 2.49-2.55
131742 | 65 | 5 | 11.19 | 11 | 5 | 2 | 0.5 | 0.01 | 0.2 | - | - | - | - | - | 0.1 | 2.49-2.55
131743 | 64.09 | 6 | 14.45 | 8 | 2.5 | 3 | 0.5 | 0.6 | 0.2 | 0.1 | - | - | 0.05 | 0.5 | 0.01 | 2.49-2.55
131744 | 55 | 8 | 14 | 12 | 4.1 | 4 | 1 | 1.3 | 0.1 | - | - | 0.5 | - | - | - | 2.49-2.55