## Sheet1
Table 37098 - SciGlass Next Database (https://sciglass.uni-jena.de)
https://sciglass.uni-jena.de/database?table_id=37098
Melting at 1480-1540 °C. Note: heat-resistant glasses for ware. Assignee: Shchepochkina Ju.A. References: * Shchepochkina Ju.A., RU Patent No.2383502 Int.Cl C 03 C 3/095, http://ep.espacenet.com, 2010.
Glass No | SiO2 | B2O3 | Al2O3 | BaO | CaO | Na2O | K2O | CeO2 | La2O3 | Thermal durability
Glass No | SiO2 | B2O3 | Al2O3 | BaO | CaO | Na2O | K2O | CeO2 | La2O3 | ΔTte, K
440899 | 68.4 | 5 | 4 | 0.2 | 2 | 0.2 | 5 | 0.2 | 15 | 230
440900 | 69.75 | 4.5 | 4.5 | 0.25 | 1.5 | 0.25 | 4.5 | 0.25 | 14.5 | 230
440901 | 71.1 | 4 | 5 | 0.3 | 1 | 0.3 | 4 | 0.3 | 14 | 230