## Sheet1
Table 35489 - SciGlass Next Database (https://sciglass.uni-jena.de)
https://sciglass.uni-jena.de/database?table_id=35489
Melting at 1050-1300 °C for 1 h. Casting in block or pouring into water. Determination of Tg by DTA method. Determination of temperature of exothermal maximum Tc by DTA method. Note: glasses for coloured enamels. Assignee: Schott AG (DE) References: * Storch A. and Kloss T., DE Patent No.102006028763 Int.Cl C 03 C 8/04, 3/066, 14/00, C 09 D 17/00, 7/12, http://ep.espacenet.com/, 2007. * Storch A. and Kloss T., EP Patent No.1870383 Int.Cl C 03 C 8/04, 8/06, 3/066, 17/04, http://ep.espacenet.com/, 2007. * Storch A. and Kloss T., CN Patent No.101092308 Int.Cl C 03 C 8/00, 17/02, 3/066, 3/062, C 04 B 41/85, http://ep.espacenet.com/, 2007.
Glass No | ZnO | B2O3 | SiO2 | CuO | MgO | Bi2O3 | Al2O3 | CoO | Fe2O3 | MnO | TiO2 | ZrO2 | F | α*1E7, K-1： Thermal expansion coefficient temp.range, °C： Temperature range | Glass transition temperature | Crystallization temperature | Crystallization temperature
Glass No | ZnO | B2O3 | SiO2 | CuO | MgO | Bi2O3 | Al2O3 | CoO | Fe2O3 | MnO | TiO2 | ZrO2 | F | α*1E7, K-1 temp.range, °C in 20-300 | Tg, °C | Tc, °C 1 | Tc, °C 2
426300 | 59.2 | 20.8 | 17.9 | - | - | - | 2.1 | - | - | - | - | - | - | 42.3 | 563 | 738 | -
426301 | 64.5 | 20.8 | 12.7 | - | - | - | 2 | - | - | - | - | - | - | 45.1 | 550 | 678 | -
426302 | 59.1 | 26.6 | 13.1 | - | - | - | 1.2 | - | - | - | - | - | - | 49.3 | 553 | 734 | 775
426303 | 53.4 | 26.4 | 13.9 | - | - | 5 | 1.3 | - | - | - | - | - | - | 54.9 | 494 | 710 | -
426304 | 48.8 | 26.3 | 14.2 | - | - | 10 | 0.7 | - | - | - | - | - | - | 58.8 | 466 | 695 | -
426305 | 55.4 | 26.6 | 12.6 | 4 | - | - | 1.4 | - | - | - | - | - | - | 45.8 | 543 | 753 | -
426306 | 49.1 | 26.5 | 12.8 | 10.1 | - | - | 1.5 | - | - | - | - | - | - | 44.9 | 530 | - | -
426307 | 44.2 | 26.6 | 12.8 | 15 | - | - | 1.4 | - | - | - | - | - | - | 44.1 | 507 | - | -
426308 | 39.5 | 26.5 | 12.7 | 19.8 | - | - | 1.5 | - | - | - | - | - | - | 45.5 | 498 | - | -
426309 | 44.3 | 26.4 | 15.3 | 9.2 | - | 4.8 | - | - | - | - | - | - | - | 55.7 | 490 | - | -
426310 | 44 | 26.6 | 12.8 | 10 | - | 5 | 1.6 | - | - | - | - | - | - | 53.2 | 489 | - | -
426311 | 44.5 | 26.5 | 12.6 | 8.6 | - | 5 | 1 | 1.8 | - | - | - | - | - | 52.8 | 488 | - | -
426312 | 42.2 | 26.4 | 13.3 | 9 | - | 5 | 2.3 | - | 1.8 | - | - | - | - | 57.1 | 473 | - | -
426313 | 39.4 | 24.8 | 12.7 | 9 | - | 4.7 | 1.9 | - | - | 7.5 | - | - | - | 60.6 | 478 | 841 | -
426314 | 39.3 | 26.6 | 13.1 | 10 | - | 5 | 2.1 | - | - | - | 3.9 | - | - | 55.9 | 492 | 689 | 803
426315 | 39.8 | 26.5 | 12.6 | 10.1 | - | 5.2 | 2.3 | - | - | - | - | 3.5 | - | 56.3 | 484 | - | -
426316 | 42.4 | 24.8 | 12.3 | 9.1 | - | 4.6 | 1.1 | - | - | - | - | - | 5.7 | 58 | 467 | 715 | -
426317 | 48.4 | 25.8 | 13 | 9.5 | - | - | 0.6 | - | - | - | - | - | 2.7 | 44.1 | 523 | 741 | -
426318 | 43.1 | 24.6 | 12 | - | 3.4 | 9.1 | 1.1 | - | - | - | - | - | 6.7 | 67 | 460 | 732 | -
426319 | 50.8 | 25.9 | 13.9 | - | 4.3 | 4.7 | 0.4 | - | - | - | - | - | - | 58.3 | 498 | 727 | -
426320 | 49.2 | 26 | 13.2 | - | 6.4 | 4.8 | 0.4 | - | - | - | - | - | - | 59.3 | 507 | 737 | -
426321 | 45.4 | 26 | 13.4 | - | 9.8 | 4.8 | 0.6 | - | - | - | - | - | - | 60 | 511 | 770 | -
426322 | 42.3 | 25.4 | 18.7 | - | 9.3 | 4.3 | - | - | - | - | - | - | - | 54.4 | 524 | 810 | -