## Sheet1
Table 28366 - SciGlass Next Database (https://sciglass.uni-jena.de)
https://sciglass.uni-jena.de/database?table_id=28366
Melting in a platinum crucible at 1550-1600 °C. Measurements of softening temperature by DTA method at a heating rate of 10 K/min. Determination of Tg by DTA method at a heating rate of 10 K/min. Determination of temperature of exothermal maximum Tc by DTA method at a heating rate of 10 K/min. Note: glasses for glass ceramic compositions. Assignee: Asahi Glass Co., Ltd. (JP) References: * Itoh K., Osaki Y., Nakayama K., Watanabe K. and Chiba J., WO Patent No.2004094338 Int.Cl C 04 B 35/195, C 03 C 3/064, H 01 B 3/12, H 05 K 3/46, http://ep.espacenet.com/, 2004. * Ito K., Osaki Y., Nakayama K., Watanabe K. and Chiba J., JP Patent No.2004339049 Int.Cl C 04 B 35/16, C 03 C 3/064, 3/066, H 01 B 3/02, 3/08, 3/12, http://ep.espacenet.com/, 2004. * Ito K., Osaki Y., Nakayama K., Watanabe K. and Chiba J., CN Patent No.1771211 Int.Cl C 04 B 35/195, C 03 C 3/064, 8/02, 8/14, H 05 K 1/03, http://ep.espacenet.com/, 2006. * Itoh K., Osaki Y., Nakayama K., Watanabe K. and Chiba J., KR Patent No.20060003861 Int.Cl C 04 B 35/195, C 03 C 3/066, 3/064, 8/02, 8/14, H 01 B 3/12, H 05 K 1/03, http://ep.espacenet.com/, 2006. * Ito K., Osaki Y., Nakayama K., Watanabe K. and Chiba J., US Patent Appl. No.2006052231 Int.Cl C 04 B 35/195, C 03 C 3/066, 3/064, C 04 B 35/468, http://ep.espacenet.com/, 2006. * Ito K., Osaki Y., Nakayama K., Watanabe K. and Chiba J., US Patent No.7544629 Int.Cl C 03 C 1/00, 14/00, 10/06, 10/02, 8/14, C 04 B 35/00, http://ep.espacenet.com/, 2009.
Glass No | SiO2 | B2O3 | Al2O3 | CaO | SrO | BaO | ZnO | ZrO2 | SnO2 | Glass transition temperature | Softening point | Crystallization temperature
Glass No | SiO2 | B2O3 | Al2O3 | CaO | SrO | BaO | ZnO | ZrO2 | SnO2 | Tg, °C | Tsoft, °C | Tc, °C
363607 | 31.7 | 21.5 | 6.5 | 7.4 | - | 14.7 | 15.4 | 2 | 0.6 | 603 | 722 | -
363608 | 34.5 | 21.5 | 6.5 | 7.5 | 7 | 7.5 | 15.5 | - | - | 604 | 745 | -
363609 | 34.5 | 17 | 6.5 | 7.5 | - | 14.5 | 20 | - | - | 602 | 722 | 861
363610 | 55 | 5 | 10 | - | - | 30 | - | - | - | 675 | 853 | 903
363611 | 65 | 25 | 5 | 5 | - | - | - | - | - | 617 | - | -