## Sheet1
Table 39169 - SciGlass Next Database (https://sciglass.uni-jena.de)
https://sciglass.uni-jena.de/database?table_id=39169
Melting in a platinum crucible at 1620 °C. Note: glasses with high strength for shaping by means of a float process. Assignee: Schott AG (DE) References: * Brix P., Beier W. and Alkemper J., WO Patent No.2011104018 Int.Cl C 03 C 3/097, http://ep.espacenet.com, 2011. * Brix P., Beier W. and Alkemper J., DE Patent No.102010009585 Int.Cl C 03 C 3/091, 3/095, 21/00, http://ep.espacenet.com, 2011. * Brix P., Beier W. and Alkemper J., EP Patent No.2539289 Int.Cl C 03 C 3/097, http://ep.espacenet.com, 2013. * Brix P., Beier W. and Alkemper J., CN Patent No.102892723 Int.Cl C 03 C 3/097, http://ep.espacenet.com, 2013. * Brix P., Beier W. and Alkemper J., KR Patent No.20130025379 Int.Cl C 03 C 3/091, 3/087, http://ep.espacenet.com, 2013. * Brix P., Beier W. and Alkemper J., US Patent Appl. No.2013186140 Int.Cl C 03 C 3/097, 21/00, C 03 B 27/012, 18/02, http://ep.espacenet.com, 2013. * Brix P., Beier W. and Alkemper J., JP Patent No.2013520387 Int.Cl C 03 C 3/095, 3/097, http://ep.espacenet.com, 2013. * Brix P., Beier W. and Alkemper J., US Patent No.9096460 Int.Cl C 03 C 3/083, 3/087, 21/00, 3/095, 3/097, 3/112, C 03 B 18/02, 27/012, http://ep.espacenet.com, 2015.
Glass No | SiO2 | B2O3 | Al2O3 | Li2O | Na2O | K2O | P2O5 | CaO | SrO | ZnO | ZrO2 | CeO2 | SnO2 | Fe2O3 | MgO | F | Density | α*1E7, K-1： Thermal expansion coefficient temp.range, °C： Temperature range | T, °C： Temperature log(η, P)： η: Viscosity | T, °C： Temperature log(η, P)： η: Viscosity | T, °C： Temperature log(η, P)： η: Viscosity | Glass transition temperature | E: Young's modulus | G: Shear modulus
Glass No | SiO2 | B2O3 | Al2O3 | Li2O | Na2O | K2O | P2O5 | CaO | SrO | ZnO | ZrO2 | CeO2 | SnO2 | Fe2O3 | MgO | F | d, g/cm3 | α*1E7, K-1 temp.range, °C in 20-300 | T, °C at log(η, P) at 4 | T, °C at log(η, P) at 7.6 | T, °C at log(η, P) at 13 | Tg, °C | E, GPa | G, GPa
462933 | 64.95 | 0.18 | 11.07 | 10.66 | 9.66 | 0.05 | 0.03 | 0.84 | 0.05 | 0.06 | 1.84 | 0.04 | 0.04 | 0.04 | - | - | 2.4884 | 85 | 1066 | 718 | 515 | 505 | 83.3 | 34.1
462934 | 57.17 | - | 34.14 | 1.82 | 0.44 | 0.15 | 1.63 | - | - | 0.7 | 1.76 | - | 1.08 | - | 0.92 | 0.19 | 2.406 | 41.6 | 1307 | - | - | 645 | 85 | -
462935 | 60.99 | - | 19.78 | 3.57 | 4.63 | - | - | - | - | - | 11.04 | - | - | - | - | - | 2.455 | 73.6 | 1078 | - | - | 504 | 86 | -