## Sheet1
Table 42776 - SciGlass Next Database (https://sciglass.uni-jena.de)
https://sciglass.uni-jena.de/database?table_id=42776
Melting in a platinum crucible at 700-900 °C. Pouring onto a carbon plate. Annealed samples. Determination of Tg by dilatometric measurements. Note: glasses for IR-cut filters. Assignee: Nippon Electric Glass Co., Ltd (JP). References: * Konoshita S., JP Patent No.2015013773 Int. Cl. C 03 C 3/17, 3/19, 4/08, http://worldwide.espacenet.com, 2015. * Konoshita S., WO Patent No.2015001944 Int. Cl. C 03 C 3/17, 3/19, 4/08, G 02 B 5/22, http://worldwide.espacenet.com, 2015. * Konoshita S., CN Patent No.105392745 Int. Cl. C 03 C 3/17, 3/19, 4/08, G 02 B 5/22, http://worldwide.espacenet.com, 2016. * Konoshita S., US Patent Appl. No.2016083290 Int. Cl. C 03 C 3/17, 4/08, G 02 B 5/22, 5/20, http://worldwide.espacenet.com, 2016.
Glass No | SO3 | P2O5 | CuO | Al2O3 | ZnO | CaO | SrO | Li2O | Na2O | K2O | Sample thickness, mm | τ, %： Transmittance λ, nm： Wavelength | τ, %： Transmittance λ, nm： Wavelength | Glass transition temperature
Glass No | SO3 | P2O5 | CuO | Al2O3 | ZnO | CaO | SrO | Li2O | Na2O | K2O | Sample thickness, mm | τ, % at λ, nm at 500 | τ, % at λ, nm at 1100 | Tg, °C
497602 | 13 | 24 | 5 | 1 | 36 | 1 | 1 | 5 | 8 | 6 | 0.3 | 88 | 10 | 315
497603 | 8 | 25 | 5 | 1 | 40 | 1 | 1 | 5 | 8 | 6 | 0.3 | 89 | 10 | 315
497604 | 8 | 35 | 7 | 2 | 32 | 1 | - | 4 | 7 | 4 | 0.2 | 88 | 10 | 305
497605 | 18 | 20 | 3 | 1 | 40 | - | - | - | 18 | - | 0.5 | 89 | 10 | 310
497606 | 3 | 45 | 3 | 5 | 20 | - | - | 6 | 12 | 6 | 0.5 | 88 | 10 | 350
497607 | 15 | 17 | 9 | 1 | 43 | - | - | - | 15 | - | 0.15 | 88 | 10 | 360
497608 | 10 | 25 | 5 | 2 | 46 | 1 | 1 | - | 10 | - | 0.3 | 88 | 10 | 380
497609 | 16 | 22 | - | 1 | 40 | 1 | 1 | 5 | 8 | 6 | 0.3 | 90 | 90 | 280