## Sheet1
Table 40257 - SciGlass Next Database (https://sciglass.uni-jena.de)
https://sciglass.uni-jena.de/database?table_id=40257
Melting at 1000-1400 °C with stirring. Pouring into a preheated iron mold and slow cooling to room temperature. Measurements of refractive index by refractometer on the samples cooled at a rate of 2.3 K/h. Measurements of microhardness by Vickers diamond pyramid. Load 100 gf. Measurements of liquidus temperature by temperature gradient method using optical microscope. Note: optical glasses for press molding. Assignee: Konica Minolta Opto, Inc. (JP) References: * Taguchi Y., WO Patent No.2011065097 Int.Cl C 03 C 3/068, http://ep.espacenet.com, 2011. * Taguchi Y., US Patent Appl. No.2012238436 Int.Cl C 03 C 3/068, http://ep.espacenet.com, 2012. * Taguchi Y., JP Patent No.5454585 Int.Cl C 03 C 3/068, G 02 B 1/00, http://ep.espacenet.com, 2014. * Taguchi Y., US Patent No.8835336 Int.Cl C 03 C 3/068, http://ep.espacenet.com, 2014.
Glass No | B2O3 | SiO2 | GeO2 | BaO | MgO | Li2O | La2O3 | Y2O3 | TiO2 | ZrO2 | Nb2O5 | WO3 | CaO | SrO | ZnO | Gd2O3 | Ta2O5 | Refractive index | Abbe number | H: Microhardness | Liquidus temperature
Glass No | B2O3 | SiO2 | GeO2 | BaO | MgO | Li2O | La2O3 | Y2O3 | TiO2 | ZrO2 | Nb2O5 | WO3 | CaO | SrO | ZnO | Gd2O3 | Ta2O5 | nd | νd | H, kgf/mm2 | Tliq, °C
474296 | 18.2 | 4.5 | - | 12.4 | - | 0.4 | 29.95 | 6.55 | 13.4 | 4.4 | 6.4 | 3.8 | - | - | - | - | - | 1.89765 | 30.48 | 799 | 980
474297 | 16 | 5 | - | 11 | 3.5 | 0.2 | 28.8 | 5.4 | 10.5 | 6.4 | 7.7 | 5.5 | - | - | - | - | - | 1.88892 | 31.67 | 797 | 990
474298 | 18.2 | 4.5 | - | 12.4 | - | 0.4 | 31 | 5.5 | 13.4 | 5.8 | 7 | 1.8 | - | - | - | - | - | 1.89851 | 30.57 | 803 | 990
474299 | 17.8 | 4.5 | - | 12.4 | - | 0.4 | 32.6 | 8.8 | 13.4 | 5.4 | - | 4.7 | - | - | - | - | - | 1.8904 | 30.41 | 785 | 960
474300 | 19.4 | 4.5 | - | 12.4 | - | 0.4 | 31.39 | 5.11 | 13.4 | 4.8 | 6 | 2.6 | - | - | - | - | - | 1.8888 | 30.94 | 781 | 950
474301 | 17.8 | 5 | - | 12.4 | 2.4 | 0.4 | 33.48 | 5.32 | 13.4 | - | 6 | 3.8 | - | - | - | - | - | 1.88719 | 30.92 | 792 | 970
474302 | 17.2 | 5.5 | - | 12.2 | 1.3 | 0.3 | 32.2 | 5 | 13.2 | 5 | 6.5 | 1.6 | - | - | - | - | - | 1.88976 | 30.31 | 791 | 980
474303 | 19.3 | 4.7 | - | 12.1 | - | 0.4 | 32.18 | 5.22 | 13.2 | 5.1 | 4.85 | 2.95 | - | - | - | - | - | 1.89112 | 30.67 | 801 | 970
474304 | 18.8 | 5.2 | - | 12.4 | - | 0.4 | 31.22 | 5.08 | 13 | 5.5 | 4.5 | 3.9 | - | - | - | - | - | 1.89762 | 30.81 | 799 | 980
474305 | 19 | 4.6 | - | 10.5 | - | 0.4 | 31.99 | 5.31 | 13.4 | 5 | 6 | 2.8 | - | - | - | - | - | 1.90768 | 30.78 | 796 | 970
474306 | 18.5 | 4.5 | - | 12.2 | - | 0.4 | 26.2 | 8.9 | 13.4 | 6.2 | 7.4 | 2.3 | - | - | - | - | - | 1.89134 | 30.88 | 791 | 990
474307 | 16.7 | 4.5 | - | 12.2 | - | 0.4 | 31.39 | 5.11 | 13.4 | 6.3 | 8 | 2 | - | - | - | - | - | 1.81752 | 30.31 | 792 | 960
474308 | 18.2 | 4.5 | - | 12.4 | 1.3 | 0.4 | 28.77 | 7.73 | 13.4 | 4.8 | 6 | 2.5 | - | - | - | - | - | 1.88922 | 31.06 | 786 | 970
474309 | 12 | 6.5 | 4 | 9 | 6 | 0.4 | 23.4 | 8.1 | 12.5 | 6 | 10 | 2.1 | - | - | - | - | - | 1.9091 | 30.06 | 802 | 1000
474310 | 16.7 | 6.8 | - | 12 | 1.7 | 0.4 | 32.8 | 3.7 | 13.4 | 3.5 | 6.2 | 2.8 | - | - | - | - | - | 1.88305 | 31.21 | 804 | 990
474311 | 13 | 4.5 | 2.6 | 12.3 | 0.4 | - | 24.24 | 6.46 | 13.3 | 6.5 | 8.8 | 7.9 | - | - | - | - | - | 1.91087 | 29.9 | 812 | 990
474312 | 16.7 | 6.6 | 1.2 | 12 | 1.7 | 0.4 | 28.9 | 6.7 | 13.4 | 4.6 | 6 | 1.8 | - | - | - | - | - | 1.87277 | 31.29 | 798 | 1000
474313 | 19.4 | 4.5 | - | 12 | 0.7 | 0.4 | 33.15 | 5.05 | 10.5 | 5.3 | 5.8 | 3.2 | - | - | - | - | - | 1.87981 | 31.89 | 793 | 970
474314 | 19.3 | 4.8 | - | 12.3 | 0.2 | 0.1 | 29.8 | 8.7 | 13.3 | 4.3 | 5.6 | 1.6 | - | - | - | - | - | 1.89021 | 31.08 | 793 | 970
474315 | 16.9 | 4.5 | - | 9.5 | 7.1 | 0.4 | 31.39 | 5.11 | 13.4 | 3 | 6 | 2.7 | - | - | - | - | - | 1.87982 | 31.82 | 789 | 950
474316 | 19.4 | 4.5 | - | 12.1 | 0.2 | 0.3 | 33.4 | 3.6 | 13.4 | 4.9 | 5.9 | 2.3 | - | - | - | - | - | 1.89564 | 30.73 | 788 | 970
474317 | 19.2 | 4.7 | - | 12.2 | - | 0.4 | 31.52 | 5.68 | 13.4 | 4.8 | 5.5 | 2.6 | - | - | - | - | - | 1.88721 | 31.04 | 780 | 960
474318 | 13.5 | - | 13.5 | - | - | - | 26 | - | 7 | 4.5 | 15.5 | - | - | - | 20 | - | - | 1.92383 | 29.52 | 728.2 | 1050
474319 | 17.59 | 1.35 | - | - | - | - | 25.6 | - | 8.97 | - | - | 15.62 | - | - | 13.7 | 12.21 | 4.96 | 1.89406 | 31.06 | 736.8 | 1040
474320 | 13.2 | 6.6 | - | 16.8 | - | - | 36.2 | - | 13.4 | 5.7 | 5.4 | - | - | - | 2.7 | - | - | 1.90574 | 30.75 | 739.5 | 1080
474321 | 14 | 5 | - | 16 | - | - | 35 | - | 13 | 7 | 5 | - | 2 | 2 | 1 | - | - | 1.89747 | 31.44 | 730 | 1080