## Sheet1
Table 40102 - SciGlass Next Database (https://sciglass.uni-jena.de)
https://sciglass.uni-jena.de/database?table_id=40102
Melting in a platinum crucible at 1550 °C for 1.5 h with stirring. Annealing near Tg and slow cooling to room temperature. Measurements of chemical durability in water at 80°C for 24 h. Samples in the shape of polished discs having a thickness of 1.5 mm and a diameter of 6.35 cm. Solution volume 50 ml. Note. * - as printed in the original paper. Note: glasses for substrates for information recording media. Assignee: Konica Minolta Opto, Inc. (JP) References: * Kajita H. and Kawai H., WO Patent No.2011037001 Int.Cl C 03 C 3/085, 3/087, 3/091, 3/095, 3/097, 3/093, http://ep.espacenet.com, 2011. * Kajita H. and Kawai H., US Patent Appl. No.2012183812 Int.Cl C 03 C 3/085, 3/087, 3/095, 3/097, 3/093, G 11 B 5/73, http://ep.espacenet.com, 2012. * Kajita H. and Kawai H., JP Patent No.5613164 Int.Cl C 03 C 3/091, 3/085, 3/087, 3/095, 3/097, 3/093, G 11 B 5/73, http://ep.espacenet.com, 2014. * Kajita H. and Kawai H., US Patent No.9053734 Int.Cl C 03 C 3/085, 3/087, 3/095, 3/097, 3/093, G 11 B 5/73, http://ep.espacenet.com, 2015.
Glass No | SiO2 | Al2O3 | B2O3 | Li2O | Na2O | K2O | MgO | CaO | SrO | BaO | ZnO | TiO2 | ZrO2 | Y2O3 | Nb2O5 | Ta2O5 | V2O5 | MnO2 | Ni2O3 | MoO3 | SnO2 | CeO2 | Bi2O3 | α*1E7, K-1： Thermal expansion coefficient temp.range, °C： Temperature range | Fracture toughness | Extr.comp., ppm species for R2O
Glass No | SiO2 | Al2O3 | B2O3 | Li2O | Na2O | K2O | MgO | CaO | SrO | BaO | ZnO | TiO2 | ZrO2 | Y2O3 | Nb2O5 | Ta2O5 | V2O5 | MnO2 | Ni2O3 | MoO3 | SnO2 | CeO2 | Bi2O3 | α*1E7, K-1 temp.range, °C in 25-100 | K1c, MPa.m1/2 | Extr.comp., ppm species for R2O
472672 | 59 | 13.4 | 2 | 8.4 | 1.4 | 2.4 | 4.6 | 3.2 | - | - | - | - | 2.5 | - | 2.5 | - | 0.1 | - | - | - | - | - | - | 69 | 1.05 | 0.228
472673 | 58.8 | 13.6 | 2 | 8.4 | 1.4 | 2.4 | 4.6 | 3.2 | - | - | - | - | 2.5 | - | 2.5 | - | 0.2 | - | - | - | - | - | - | 71 | 1.01 | 0.216
472674 | 59.2 | 13.5 | 2 | 8.4 | 1.4 | 2 | 4.6 | 3.2 | - | - | - | - | 2.5 | - | 2.5 | - | 0.3 | - | - | - | - | - | - | 69 | 0.98 | 0.254
472675 | 59.2 | 12.9 | 2.2 | 8.4 | 1.6 | 2 | 4.6 | 3.2 | - | - | - | - | 2.5 | - | 2.5 | - | 0.6 | - | - | - | - | - | - | 71 | 0.99 | 0.203
472676 | 59 | 12.9 | 2.2 | 8.4 | 1.6 | 2 | 4.6 | 3.2 | - | - | - | - | 2.5 | - | 2 | - | 1.9 | - | - | - | - | - | - | 71 | 0.98 | 0.209
472677 | 59 | 13.5 | 2.2 | 8.4 | 1.6 | 2.4 | 4.6 | - | - | - | - | - | 2.5 | - | 2.5 | - | 3 | - | - | - | - | - | - | 70 | 1.02 | 0.228
472678 | 58.9 | 13.5 | 2 | 8.4 | 1.6 | 2.4 | 4.6 | - | - | - | - | - | 2.5 | - | 2.5 | - | 3.5 | - | - | - | - | - | - | 71 | 1.01 | 0.218
472679 | 63.8 | 13.2 | 3 | 6.3 | 3.4 | 1.5 | 3.2 | 2 | - | - | - | 2.5 | - | - | - | - | - | 0.05 | - | - | - | - | - | 65 | 1.13 | 0.189
472680 | 63.9 | 13.2 | 3 | 6.3 | 1.7 | 4.5 | 3.2 | 2 | - | - | - | 2.5 | - | - | - | - | - | 0.1 | - | - | - | - | - | 64 | 1.14 | 0.179
472681 | 63.8 | 13.2 | 3 | 6.3 | 1.8 | 4.5 | 3.2 | 2 | - | - | - | 2.5 | - | - | - | - | - | 0.14 | - | - | - | - | - | 65 | 1.24 | 0.204
472682 | 60.4 | 13.2 | 3 | 6.3 | 1.8 | 4.5 | 4.4 | - | 2.5 | - | - | 2.5 | - | 2.3 | - | - | - | 0.3 | - | - | - | - | - | 65 | 1.21 | 0.218
472683 | 60.4 | 12 | 3 | 6.3 | 1.9 | 4.5 | 4.4 | - | 2.5 | - | - | 2.5 | - | 2.3 | - | - | - | 0.8 | - | - | - | - | - | 64 | 1.1 | 0.22
472684 | 60.4 | 13.1 | 3 | 6.3 | 1.9 | 4.5 | 3 | - | 2.5 | - | - | 2.5 | - | 2.3 | - | - | - | 1.4 | - | - | - | - | - | 66 | 1.15 | 0.228
472685 | 60.4 | 12 | 3 | 6.3 | 1.9 | 4.5 | 3 | - | 2.5 | - | - | 2.5 | - | 2.3 | - | - | - | 1.6 | - | - | - | - | - | 66 | 1.15 | 0.216
472686 | 68 | 10.2 | - | 4.3 | 2 | 3.2 | 3 | 4.5 | - | - | - | - | 2.5 | - | - | 2.1 | - | - | 0.1 | - | - | - | - | 65 | 1.23 | 0.163
472687 | 68 | 10.2 | - | 4.3 | 2 | 3.2 | 3 | 4.5 | - | - | - | - | 2.5 | - | - | 2.1 | - | - | 0.2 | - | - | - | - | 65 | 1.09 | 0.157
472688 | 68 | 10.2 | - | 4.3 | 2.1 | 3.2 | 3 | 4.5 | - | - | - | - | 2.5 | - | - | 2.1 | - | - | 0.25 | - | - | - | - | 64 | 1.17 | 0.169
472689 | 68 | 10.2 | - | 4.3 | 2.1 | 3.2 | 3 | 4.5 | - | - | - | - | 2.5 | - | - | 2.1 | - | - | 0.7 | - | - | - | - | 65 | 1.25 | 0.153
472690 | 68 | 10.2 | - | 4.3 | 2.2 | 3.2 | 3 | 4.5 | - | - | - | - | 2.5 | - | - | 2.1 | - | - | 1.5 | - | - | - | - | 66 | 1.15 | 0.152
472691 | 68 | 10.2 | - | 4.3 | 2.2 | 3.2 | 3 | 4.5 | - | - | - | - | 2.5 | - | - | 2.1 | - | - | 2.5 | - | - | - | - | 65 | 1.1 | 0.147
472692 | 68* | 10.2* | - | 4.3* | 2.2* | 3.2* | 3* | 4.5* | - | - | - | - | 2.5* | - | - | 2.1* | - | - | 3.00* | - | - | - | - | 66 | 1.2 | 0.142
472693 | 63 | 10.3 | 2.4 | 8.4 | 2.3 | 2.2 | 5 | - | - | - | 1.2 | 2.5 | - | - | 2.1 | - | - | - | - | 0.1 | - | - | - | 69 | 1.03 | 0.228
472694 | 63 | 10.3 | 2.4 | 8.4 | 2.3 | 2.2 | 5 | - | - | - | 1.2 | 2.5 | - | - | 2.1 | - | - | - | - | 0.2 | - | - | - | 69 | 1.11 | 0.216
472695 | 63 | 10.3 | 2.4 | 8.4 | 2.3 | 2.2 | 5 | - | - | - | 1.2 | 2.5 | - | - | 2.1 | - | - | - | - | 0.23 | - | - | - | 70 | 1.14 | 0.21
472696 | 63 | 10.3 | 2.4 | 8.4 | 2.4 | 7 | - | - | - | - | 1.2 | 1.3 | 1.2 | 2.1 | - | - | - | - | - | 0.5 | - | - | - | 69 | 1.08 | 0.269
472697 | 63 | 12.9 | - | 8.4 | 2.5 | 7 | - | - | - | - | - | 1.3 | 1.2 | 2.1 | - | - | - | - | - | 1.3 | - | - | - | 73 | 1.08 | 0.253
472698 | 63 | 12.8 | - | 8.4 | 2.5 | 7 | - | - | - | - | - | 1.3 | 1.2 | 2.1 | - | - | - | - | - | 2.1 | - | - | - | 73 | 1.02 | 0.249
472699 | 63 | 12.8 | - | 8.4 | 2.5 | 7 | - | - | - | - | - | 1.3 | 1.2 | - | 2.1 | - | - | - | - | 2.6 | - | - | - | 74 | 1.19 | 0.251
472700 | 70 | 6 | - | 9.3 | 2.6 | 2.2 | - | 3.2 | - | 2.3 | - | - | 2.5 | - | 2.1 | - | - | - | - | - | 0.1 | - | - | 65 | 1.23 | 0.216
472701 | 70 | 6 | - | 9.3 | 2.6 | 2.2 | - | 3.2 | - | 2.3 | - | - | 2.5 | - | 2.1 | - | - | - | - | - | 0.2 | - | - | 65 | 1.26 | 0.223
472702 | 71 | 5 | - | 9.3 | 2.7 | 2.2 | - | 3.2 | - | 2.3 | - | - | 2.5 | - | 2.1 | - | - | - | - | - | 0.25 | - | - | 67 | 1.19 | 0.233
472703 | 71 | 5 | - | 9.3 | 2.7 | 2.2 | - | 3.2 | - | 2.3 | - | - | 2.5 | - | 2.1 | - | - | - | - | - | 0.5 | - | - | 66 | 1.27 | 0.237
472704 | 70 | 6 | - | 9.3 | 2.8 | 2.2 | - | 3.2 | - | 2.3 | - | - | 2.5 | - | - | - | - | - | - | - | 1.3 | - | - | 65 | 1.2 | 0.226
472705 | 70 | 6 | - | 9.3 | 2.8 | 2.2 | - | 3.2 | - | 2.3 | - | - | 2.5 | - | - | - | - | - | - | - | 2.1 | - | - | 66 | 1.17 | 0.219
472706 | 70 | 6 | - | 9.3 | 2.8 | 2.2 | - | 3.2 | - | 2.3 | - | - | 2.5 | - | - | - | - | - | - | - | 2.7 | - | - | 66 | 1.23 | 0.225
472707 | 63.5 | 12.6 | 0.6 | 8.4 | 2.9 | 2.2 | - | - | 3.4 | - | - | 1.5 | 1 | 1.7 | 2.1 | - | - | - | - | - | - | 0.1 | - | 64 | 1.21 | 0.219
472708 | 63.5 | 12.6 | 0.6 | 8.4 | 2.9 | 2.2 | - | - | 3.4 | - | - | 1.5 | 1 | 1.7 | 2.1 | - | - | - | - | - | - | 0.2 | - | 63 | 1.28 | 0.216
472709 | 63.5 | 12.6 | 0.6 | 8.4 | 3 | 2.2 | - | - | 3.4 | - | - | 1.5 | 1 | 1.7 | 2.1 | - | - | - | - | - | - | 0.26 | - | 64 | 1.25 | 0.248
472710 | 63.3 | 12.6 | - | 8 | 3 | 2.2 | - | 3.4 | - | - | - | 1.5 | 1 | 1.7 | - | 2.1 | - | - | - | - | - | 0.6 | - | 63 | 1.27 | 0.222
472711 | 63.3 | 12.6 | - | 8 | 3.1 | 2.2 | - | 3.4 | - | - | - | 2.5 | - | 1.7 | - | 2.1 | - | - | - | - | - | 1.4 | - | 63 | 1.31 | 0.241
472712 | 63.3 | 12.5 | - | 8 | 3.1 | 2.2 | - | 3.4 | - | - | - | 2.5 | - | 1.7 | - | 2.1 | - | - | - | - | - | 2.3 | - | 63 | 1.19 | 0.218
472713 | 63.3 | 12.5 | - | 8 | 3.1 | 2.2 | - | 3.4 | - | - | - | 2.5 | - | 1.7 | - | 2.1 | - | - | - | - | - | 3.1 | - | 64 | 1.23 | 0.215
472714 | 62 | 12.6 | 4.1 | 3.7 | 2.9 | 2.2 | 7 | - | - | - | - | - | 2.5 | - | 2.1 | - | - | - | - | - | - | - | 0.25 | 63 | 1.3 | 0.149
472715 | 62 | 12.6 | 4.1 | 3.7 | 2.9 | 2.2 | 7 | - | - | - | - | - | 2.5 | - | 2.1 | - | - | - | - | - | - | - | 0.6 | 64 | 1.34 | 0.158
472716 | 62 | 12.6 | 4.1 | 3.7 | 3 | 2.2 | 6.5 | - | - | - | - | - | 2.5 | - | 2.1 | - | - | - | - | - | - | - | 0.7 | 64 | 1.26 | 0.139
472717 | 62 | 12.6 | 4.1 | 3.7 | 3 | 2.2 | 6.5 | - | - | - | - | 1.5 | 1 | - | 2.1 | - | - | - | - | - | - | - | 1.4 | 63 | 1.21 | 0.142
472718 | 63 | 12.6 | - | 4 | 3.1 | 2.2 | 6.5 | - | - | - | - | 1.5 | 1 | - | 2.1 | - | - | - | - | - | - | - | 4 | 63 | 1.2 | 0.163
472719 | 63* | 12.5* | - | 4* | 3.1* | 2.2* | 7* | - | - | - | - | 1.5* | 1* | - | 2.1* | - | - | - | - | - | - | - | 7* | 63 | 1.19 | 0.164
472720 | 63* | 12.5* | - | 4* | 3.1* | 2.2* | 5* | - | - | - | - | 1.5* | 1* | - | 2.1* | - | - | - | - | - | - | - | 8.20* | 64 | 1.19 | 0.179
472721 | 68 | 10.2 | - | 4.3 | 2 | 3.2 | 3 | 4.5 | - | - | - | 2.5 | - | 2.1 | - | - | - | 0.05 | - | - | - | - | - | 63 | 1.2 | 0.149
472722 | 68 | 10.2 | - | 4.3 | 2 | 3.2 | 3 | 4.5 | - | - | - | 2.5 | - | 2.1 | - | - | - | 0.05 | - | - | 0.01 | - | - | 63 | 1.22 | 0.152
472723 | 68 | 10.2 | - | 4.3 | 2.1 | 3.7 | 2.5 | 4.5 | - | - | - | 2.5 | - | 2.1 | - | - | - | 0.06 | - | - | 0.13 | - | - | 65 | 1.17 | 0.153
472724 | 67 | 11.6 | - | 4.3 | 2.1 | 3.7 | 2.5 | 4.1 | - | - | - | 2.5 | - | 2.1 | - | - | - | 0.2 | - | - | 0.13 | - | - | 64 | 1.19 | 0.139
472725 | 67 | 11.6 | - | 4.3 | 2.2 | 3.7 | 2.5 | 4.1 | - | - | - | 2.5 | - | 2.1 | - | - | - | 0.5 | - | - | 0.5 | - | - | 65 | 1.15 | 0.158
472726 | 67 | 11.6 | - | 4.3 | 2.2 | 3.2 | 3 | 4.1 | - | - | - | 2.5 | - | 2.1 | - | - | - | 0.9 | - | - | 0.8 | - | - | 63 | 1.28 | 0.136
472727 | 67 | 11.6 | - | 4.3 | 2.2 | 3.2 | 3 | 4.1 | - | - | - | 2.5 | - | 2.1 | - | - | - | 1 | - | - | 1 | - | - | 63 | 1.18 | 0.141