## Sheet1
Table 42977 - SciGlass Next Database (https://sciglass.uni-jena.de)
https://sciglass.uni-jena.de/database?table_id=42977
Melting in a platinum crucible at 1100 °C for 0.5 h. Casting onto a carbon plate. Measurements of thermal expansion by thermomechanical analyzer. Remelted samples. Determination of softening temperature by DTA method at a heating rate of 10 K/min. Note: lead-free glasses and sealing materials. Assignee: Central Glass Co., Ltd (JP). References: * Miyazawa A. and Hamada J., JP Patent No.2015063445 Int. Cl. C 03 C 3/12, 8/16, 8/24, http://worldwide.espacenet.com, 2015. * Miyazawa M. and Hamada J., WO Patent No.2015029792 Int. Cl. C 03 C 3/12, 8/24, http://worldwide.espacenet.com, 2015. * Miyazawa M. and Hamada J., TW Patent No.201529520 Int. Cl. C 03 C 3/12, 8/16, 8/24, C 09 K 3/10, H 01 L 21/56, 23/10, 23/29, 23/31, http://worldwide.espacenet.com, 2015. * Miyazawa M. and Hamada J., KR Patent No.20160040680 Int. Cl. C 03 C 3/12, 8/04, 8/24, http://worldwide.espacenet.com, 2016. * Miyazawa M. and Hamada J., EP Patent Appl. No.3040319 Int. Cl. C 03 C 3/12, 8/24, http://worldwide.espacenet.com, 2016. * Miyazawa M. and Hamada J., CN Patent No.105492403 Int. Cl. C 03 C 3/12, 8/24, http://worldwide.espacenet.com, 2016. * Miyazawa M. and Hamada J., US Patent Appl. No.2016168017 Int. Cl. C 03 C 3/12, 8/24, http://worldwide.espacenet.com, 2016.
Glass No | V2O5 | TeO2 | BaO | MgO | CaO | ZnO | Li2O | Fe2O3 | NiO | CoO | α*1E7, K-1： Thermal expansion coefficient temp.range, °C： Temperature range | Softening point
Glass No | V2O5 | TeO2 | BaO | MgO | CaO | ZnO | Li2O | Fe2O3 | NiO | CoO | α*1E7, K-1 temp.range, °C in 30-250 | Tsoft, °C
498603 | 13 | 67 | 17 | - | - | 3 | - | - | - | - | 160 | 363
498604 | 34.7 | 44.9 | 15.4 | - | - | 5 | - | - | - | - | 140 | 320
498605 | 42.7 | 44.9 | 9 | - | - | 1.6 | 1.8 | - | - | - | 175 | 300
498606 | 43 | 38 | 18 | - | - | 1 | - | - | - | - | 145 | 318
498607 | 40 | 42 | 17 | - | - | 1 | - | - | - | - | 155 | 326
498608 | 42.5 | 44.6 | 8.9 | 2.4 | - | 1.6 | - | - | - | - | 137 | 330
498609 | 44.6 | 46.8 | - | - | 6.9 | 1.7 | - | - | - | - | 133 | 333
498610 | 39.5 | 41.4 | 16.6 | - | - | 1.5 | - | 1 | - | - | 146 | 334
498611 | 39.5 | 41.4 | 16.6 | - | - | 1.5 | - | - | 1 | - | 142 | 337
498612 | 39.5 | 41.4 | 16.6 | - | - | 1.5 | - | - | - | 1 | 149 | 333
498613 | 43.2 | 29.8 | 18 | - | - | 7 | 2 | - | - | - | 129 | 309
498614 | 55.9 | 39.9 | 2.7 | - | - | 1.5 | - | - | - | - | 140 | 289