## Sheet1
Table 43529 - SciGlass Next Database (https://sciglass.uni-jena.de)
https://sciglass.uni-jena.de/database?table_id=43529
Note: * - Sb2O3+SnO2. Note: glasses for multilayer glass articles. Assignee: Corning Incorp., (US). References: * Dannoux T.L.A., Golyatin V.Y., Ridge J.R., Ukrainczyk L., Vaddi B.R. and Venkataraman N., WO Patent No.2015171889 Int. Cl. B 32 B 17/06, C 03 B 23/023, 15/10, H 05 K 5/03, http://worldwide.espacenet.com, 2015. * Dannoux T.L.A., Golyatin V.Y., Ridge J.R., Ukrainczyk L., Vaddi B.R. and Venkataraman N., TW Patent No.201609575 Int. Cl. B 32 B 17/06, C 03 B 23/023, C 03 C 21/00, 23/00, G 09 F 9/00 http://worldwide.espacenet.com, 2016. * Dannoux T.L.A., Golyatin V.Y., Ridge J.R., Ukrainczyk L., Vaddi B.R. and Venkataraman N., EP Patent No.3140117 Int. Cl. B 32 B 17/06, C 03 B 23/023, 15/10, H 05 K 5/03, http://worldwide.espacenet.com, 2017. * Dannoux T.L.A., Golyatin V.Y., Ridge J.R., Ukrainczyk L., Vaddi B.R. and Venkataraman N., KR Patent No.20170007352 Int. Cl. B 32 B 17/06, 7/02, C 03 B 23/023, 17/06, C 03 C 21/00, H 05 K 5/06, http://worldwide.espacenet.com, 2017. * Dannoux T.L.A., Golyatin V.Y., Ridge J.R., Ukrainczyk L., Vaddi B.R. and Venkataraman N., CN Patent No.106660327 Int. Cl. B 32 B 17/06, C 03 B 23/023, 17/02, 17/06, H 05 K 5/06, http://worldwide.espacenet.com, 2017. * Dannoux T.L.A., Golyatin V.Y., Ridge J.R., Ukrainczyk L., Vaddi B.R. and Venkataraman N., US Patent No.2017121209 Int. Cl. B 32 B 17/06, C 03 B 23/023, 23/035, 17/06, C 03 C 21/00, http://worldwide.espacenet.com, 2017.
Glass No | SiO2 | Al2O3 | B2O3 | P2O5 | Na2O | K2O | MgO | CaO | SrO | ZnO | BaO | Fe2O3 | SnO2 | ZrO2 | As2O3 | Density | α*1E7, K-1： Thermal expansion coefficient temp.range, °C： Temperature range | α*1E7, K-1： Thermal expansion coefficient temp.range, °C： Temperature range | High temperature thermal expansion coefficient | Strain Point | Annealing Point | Softening point | Stress-optic coefficient
Glass No | SiO2 | Al2O3 | B2O3 | P2O5 | Na2O | K2O | MgO | CaO | SrO | ZnO | BaO | Fe2O3 | SnO2 | ZrO2 | As2O3 | d, g/cm3 | α*1E7, K-1 temp.range, °C in 30-300 | α*1E7, K-1 temp.range, °C in 0-300 | α[>Tg]*1E7, K-1 | S.P., °C | A.P., °C | Tsoft, °C | B, Pa-1
531383 | 63.76 | 9.55 | 7 | - | - | 5.78 | 2.49 | 7.4 | 3.95 | - | - | - | 0.07* | - | - | 2.507 | - | 62.4 | 260 | 612 | 655 | 878 | -
531384 | 54.02 | 14.71 | 6.67 | 2.96 | 17.64 | - | - | - | - | 4 | - | - | 0.2* | - | - | 2.479 | 87.7 | - | 286 | 516 | 559 | 770 | 3.37e-12
531385 | 66.42 | 8.36 | 1.4 | - | 14.5 | 2.71 | 1.02 | - | - | 5.39 | - | - | 0.2* | - | - | 2.538 | 93.3 | - | 290 | 528 | 569 | 771 | -
531386 | 66.37 | 10.29 | 0.6 | - | 13.8 | 2.4 | 5.74 | 0.59 | - | - | - | - | 0.21* | - | - | 2.453 | - | 91.1 | - | 553 | 602 | 842 | -
531387 | 64.64 | 7.38 | 16.45 | - | - | - | 2.21 | 8.14 | 1.11 | - | - | - | 0.07* | - | - | 2.34 | - | 35 | 207 | 615 | 660 | 960 | -
531388 | 61.12 | 10.56 | 7.8 | 1.48 | 16.15 | 2.67 | - | - | - | - | - | - | 0.2* | - | - | 2.448 | 93.1 | - | 390 | 518 | 554 | 717 | 3.1e-12
531389 | 62.39 | 17.21 | 10.5 | - | - | - | 1.41 | 7.51 | 0.83 | - | - | - | 0.16* | - | - | 2.383 | - | 31.7 | - | 669 | 722 | 971 | -
531390 | 59.05 | 15.1 | 6.26 | - | 0.084 | 8.059 | 1.13 | 5.16 | 5.02 | - | 0.08 | 0.031 | 0.151* | 0.032 | 0.0002 | 2.468 | - | 59.8 | - | 615 | 664 | 907 | -