## Sheet1
Table 43757 - SciGlass Next Database (https://sciglass.uni-jena.de)
https://sciglass.uni-jena.de/database?table_id=43757
Melting at 1400 °C for 2 h. Pouring into a graphite mold preheated at 580°C. Note: wavelength converting glasses. Assignee: Korea Institute of Ceramic Engineering and Technology , (KR). References: * Hwang Jong Hee, Lee Mi Jai, Lim Tea Young, Kim Jin Ho, Jean Dae Woo and Park Tae Ho, KR Patent No.20170021584 Int. Cl. C 03 B 19/06, C 03 C 14/00, 3/066, 4/12, http://worldwide.espacenet.com, 2017.
Glass No | BaO | ZnO | B2O3 | SiO2 | TiO2 | Refractive index | Glass transition temperature
Glass No | BaO | ZnO | B2O3 | SiO2 | TiO2 | n | Tg, °C
531845 | 25 | 25 | 25 | 25 | - | 1.6344 | 586
531846 | 25 | 25 | 25 | 25 | 1 | 1.6405 | 562
531847 | 25 | 25 | 25 | 25 | 3 | 1.6493 | 560
531848 | 25 | 25 | 25 | 25 | 5 | 1.6559 | 558