## Sheet1
Table 24764 - SciGlass Next Database (https://sciglass.uni-jena.de)
https://sciglass.uni-jena.de/database?table_id=24764
Measurements of chemical durability in water at temperature 80 °C. Test duration 48 h. Note: chemical glasses. Assignee: Corning Glass Works (US) References: * Sullivan E.C. and Taylor W.C., US Patent No.1304623 Int.Cl -, http://ep.espacenet.com/, 1919.
Glass No | SiO2 | B2O3 | Na2O | Al2O3 | Sb2O3 | Li2O | α*1E7, K-1： Thermal expansion coefficient temp.range, °C： Temperature range | Littleton Point (Softening Point) (viscosity η = 107.6 dPas) | Wt loss, mg/dm2
Glass No | SiO2 | B2O3 | Na2O | Al2O3 | Sb2O3 | Li2O | α*1E7, K-1 temp.range, °C in 20-300 | L.P., °C | Wt loss, mg/dm2
194721 | 70 | 20 | 4 | 6 | - | - | 37 | 800 | <2
194722 | 80.6 | 13 | 4.4 | 2 | - | - | 34 | 800 | <2
194723 | 80.9 | 12.9 | 4.4 | 1.8 | - | - | 33 | 800 | 0.1-0.5
194724 | 90 | 6 | 3 | 1 | - | - | 23 | 880 | <2
194725 | 85 | 12.5 | 1.5 | - | 1 | - | 22 | 862 | <2
194726 | 90 | 5 | - | 2 | - | 3 | - | 870 | <2