## Sheet1
Table 28530 - SciGlass Next Database (https://sciglass.uni-jena.de)
https://sciglass.uni-jena.de/database?table_id=28530
Melting in a platinum crucible at 1500-1650 °C for 2 h. Measurements of thermal expansion by a silica dilatometer. Samples were pressed from powder. Determination of Tg by DTA method at a heating rate of 10 K/min. Measurements of dielectric properties by cavity resonator method at temperature 20 °C. Samples in the shape of pressed pellets. Determination of temperature of exothermal maximum Tc by DTA method at a heating rate of 10 K/min. Note: glasses for glass ceramics. Assignee: Asahi Glass Co., Ltd. (JP) References: * Usui H., Onoda H., Watanabe K., Negishi Y., Osaki Y. and Nakayama K., WO Patent No.03040057 Int.Cl C 04 B 35/01, http://ep.espacenet.com/, 2003. * Usui H., Onoda H., Watanabe K., Okuyama Y., Osaki Y. and Nakayama K., US Patent Appl. No.2003228968 Int.Cl C 03 C 14/00, 3/076, 3/062, http://ep.espacenet.com/, 2003. * Usui H., Onoda H., Watanabe K., Negishi Y., Osaki Y. and Nakayama K., EP Patent No.1443029 Int.Cl C 04 B 35/01, http://ep.espacenet.com/, 2004. * Usui H., Onoda H., Watanabe K., Negishi Y., Osaki Y. and Nakayama K., CN Patent No.1483009 Int.Cl C 03 C 3/091, 10/00, 14/00, C 04 B 35/0195, 35/20, http://ep.espacenet.com/, 2004. * Usui H., Onoda H., Watanabe K., Negishi Y., Osaki Y. and Nakayama K., US Patent No.6939819 Int.Cl C 03 C 14/00, http://ep.espacenet.com/, 2005. * Usui H., Onoda H., Watanabe K., Negishi Y., Osaki Y. and Nakayama K., TW Patent No.261050 Int.Cl C 04 B 35/01, 35/195, C 03 C 3/091, 10/00, 14/00, http://ep.espacenet.com/, 2006.
Glass No | SiO2 | B2O3 | Al2O3 | MgO | CaO | BaO | ZnO | K2O | α*1E7, K-1： Thermal expansion coefficient temp.range, °C： Temperature range | Glass transition temperature | ε'： Dielectric constant f, GHz： Frequency | Tanδ*1E4： Tangent of loss angle f, GHz： Frequency | Crystallization temperature
Glass No | SiO2 | B2O3 | Al2O3 | MgO | CaO | BaO | ZnO | K2O | α*1E7, K-1 temp.range, °C in 50-350 | Tg, °C | ε' f, GHz at 35 | Tanδ*1E4 f, GHz at 35 | Tc, °C
365675 | 65 | 25 | 5 | - | 5 | - | - | - | 32 | 600 | 4.3 | 22
365676 | 44 | - | 8 | 30 | 16 | - | 2 | - | 76 | 720 | 6.7 | 52 | 948
365677 | 53 | 3 | 12 | 22 | 5 | - | 5 | - | 48 | 700 | 6.2 | 36 | 985
365678 | 55 | 5 | 10 | - | - | 30 | - | - | 94 | 680 | 6 | 25 | 956
365679 | 75 | 21 | - | - | - | - | - | 4 | 29 | 490 | 4.5 | 40