## Sheet1
Table 28846 - SciGlass Next Database (https://sciglass.uni-jena.de)
https://sciglass.uni-jena.de/database?table_id=28846
Melting in a platinum crucible at 1550 °C with stirring for 1 h then for 30 min without stirring. Annealing at Tg and slow cooling to room temperature. Measurements of thermal expansion with load 5 g. Determination of Tg by DTA method at a heating rate of 10 K/min. Measurements of microhardness by Vickers diamond pyramid. Load 100 gf. Measurements of chemical durability in reverse osmosis membrane water at temperature 80 °C. Test duration 24 h. Solution volume 50 ml. Polished samples in the shape of disks 1.5 mm thick, 6.35 cm in diameter. Note: glasses for substrates of information recording medium. Assignee: Minolta Co., Ltd. (JP) References: * Kawai H., US Patent Appl. No.2003232169 Int.Cl B 32 B 3/02, http://ep.espacenet.com/, 2003. * Kawai H., US Patent Appl. No.2004214047 Int.Cl C 03 C 3/093, http://ep.espacenet.com/, 2004. * Kawai H., JP Patent No.2004010430 Int.Cl C 03 C 3/095, 3/093, G 11 B 5/73, http://ep.espacenet.com/, 2004. * Kawai H., US Patent No.6908870 Int.Cl C 03 C 3/095, 3/093, http://ep.espacenet.com/, 2005. * Kawai H., US Patent No.6942934 Int.Cl C 03 C 3/093, G 11 B 5/82, http://ep.espacenet.com/, 2005. * Kawai H., JP Patent No.2006327935 Int.Cl C 03 C 3/093, 3/095, http://ep.espacenet.com/, 2006.
Glass No | SiO2 | Al2O3 | B2O3 | Li2O | Na2O | K2O | MgO | CaO | SrO | BaO | ZnO | ZrO2 | TiO2 | La2O3 | Y2O3 | CeO2 | Gd2O3 | Er2O3 | Nb2O5 | Ta2O5 | Sb2O3 | α*1E7, K-1： Thermal expansion coefficient temp.range, °C： Temperature range | Glass transition temperature | E: Young's modulus | H: Microhardness | Extr.comp., ppm R2O
Glass No | SiO2 | Al2O3 | B2O3 | Li2O | Na2O | K2O | MgO | CaO | SrO | BaO | ZnO | ZrO2 | TiO2 | La2O3 | Y2O3 | CeO2 | Gd2O3 | Er2O3 | Nb2O5 | Ta2O5 | Sb2O3 | α*1E7, K-1 temp.range, °C in 25-100 | Tg, °C | E, GPa | H, kgf/mm2 | Extr.comp., ppm R2O
366884 | 46.5 | 9.1 | 4.4 | 4.3 | 3.4 | 7.3 | 3.6 | 3.4 | - | - | 3.6 | 6.3 | 3.6 | 4.3 | - | - | - | - | - | - | 0.2 | 81 | 509 | 90 | 615 | 0.224
366885 | 49.9 | 9.1 | 4.4 | 4.3 | 3.4 | 7.3 | 3.4 | 0.2 | - | - | 3.6 | 6.3 | 3.6 | 4.3 | - | - | - | - | - | - | 0.2 | 75 | 517 | 87 | 625 | 0.201
366886 | 60.1 | 5.1 | 3.6 | 3.7 | 4.1 | 2 | 3.9 | 5.7 | - | - | - | 6.7 | 3.2 | 1.7 | - | - | - | - | - | - | 0.3 | 66 | 548 | 90 | 660 | 0.124
366887 | 65.1 | 5.1 | 3.6 | 3.7 | 4.1 | 2 | 3.9 | 3.7 | - | - | - | 3.7 | 3.2 | 1.7 | - | - | - | - | - | - | 0.3 | 63 | 552 | 87 | 645 | 0.111
366888 | 68.1 | 3.1 | 3.6 | 3.7 | 4.1 | 2 | 3.9 | 3.7 | - | - | - | 3.7 | 2.2 | 1.7 | - | - | - | - | - | - | 0.3 | 62 | 536 | 85 | 630 | 0.107
366889 | 56.1 | 5.6 | 3.9 | 4.1 | 4.5 | 2.3 | 4.3 | 6.3 | - | - | - | 7.4 | 3.5 | 1.9 | - | - | - | - | - | - | 0.3 | 71 | 546 | 93 | 670 | 0.149
366890 | 58.6 | 4.1 | 2.9 | 4.1 | 4.5 | 2.3 | 4.3 | 6.3 | - | - | - | 7.4 | 3.5 | 1.9 | - | - | - | - | - | - | 0.3 | 72 | 532 | 92 | 660 | 0.152
366891 | 59.2 | 7.3 | 5 | 3.4 | 3.8 | 1.9 | 4.4 | 4.4 | - | - | - | 5.5 | 3.6 | 1.4 | - | - | - | - | - | - | 0.2 | 64 | 547 | 88 | 630 | 0.11
366892 | 59.2 | 7.3 | 1 | 3.4 | 3.8 | 1.9 | 4.4 | 4.4 | - | - | 2 | 5.5 | 3.6 | 3.4 | - | - | - | - | - | - | 0.2 | 65 | 543 | 90 | 650 | 0.116
366893 | 59.2 | 9.3 | 3 | 3.4 | 3.8 | 1.9 | 4.4 | 4.4 | - | - | - | 5.5 | 3.6 | 1.4 | - | - | - | - | - | - | 0.2 | 63 | 548 | 89 | 640 | 0.108
366894 | 59.2 | 5 | 7.3 | 3.4 | 3.8 | 1.9 | 4.4 | 4.4 | - | - | - | 5.5 | 3.6 | 1.4 | - | - | - | - | - | - | 0.2 | 66 | 538 | 86 | 620 | 0.12
366895 | 59.2 | 3.3 | 7 | 3.4 | 3.8 | 1.9 | 4.4 | 4.4 | - | - | - | 5.5 | 3.6 | 3.4 | - | - | - | - | - | - | 0.2 | 64 | 536 | 90 | 630 | 0.11
366896 | 59.2 | 1.3 | 7 | 3.4 | 3.8 | 1.9 | 4.4 | 4.4 | - | - | 2 | 5.5 | 3.6 | 3.4 | - | - | - | - | - | - | 0.2 | 65 | 533 | 90 | 630 | 0.116
366897 | 53.1 | 5.6 | 3.9 | 4.1 | 4.5 | 2.3 | 4.3 | 6.3 | - | - | - | 7.4 | 6.5 | 1.9 | - | - | - | - | - | - | 0.3 | 72 | 547 | 94 | 680 | 0.14
366898 | 53.1 | 5.6 | 3.9 | 4 | 4 | 2.8 | 4.3 | 6.3 | - | - | - | 7.4 | 6.5 | 1.9 | - | - | - | - | - | - | 0.3 | 71 | 544 | 94 | 680 | 0.148
366899 | 53.1 | 5.6 | 3.9 | 6 | 3 | 1.8 | 4.3 | 6.3 | - | - | - | 7.4 | 6.5 | 1.9 | - | - | - | - | - | - | 0.3 | 70 | 552 | 95 | 680 | 0.144
366900 | 53.1 | 5.6 | 3.9 | 1 | 5 | 4.8 | 4.3 | 6.3 | - | - | - | 7.4 | 6.5 | 1.9 | - | - | - | - | - | - | 0.3 | 73 | 543 | 93 | 680 | 0.156
366901 | 53.1 | 5.6 | 3.9 | 4 | 5.8 | 1 | 4.3 | 6.3 | - | - | - | 7.4 | 6.5 | 1.9 | - | - | - | - | - | - | 0.3 | 72 | 547 | 94 | 680 | 0.152
366902 | 53.1 | 5.6 | 3.9 | 3 | 3 | 1.5 | 4.5 | 6.3 | - | - | - | 7.4 | 6.5 | 4.9 | - | - | - | - | - | - | 0.3 | 63 | 547 | 94 | 690 | 0.1
366903 | 53.1 | 5.6 | 3.9 | 6 | 5 | 4 | 4.5 | 4.3 | - | - | - | 4.9 | 3.5 | 4.9 | - | - | - | - | - | - | 0.3 | 79 | 510 | 90 | 630 | 0.201
366904 | 53.1 | 5.6 | 3.9 | 6.5 | 5.8 | 7 | 4.5 | 2.3 | - | - | - | 4.9 | 3.5 | 2.9 | - | - | - | - | - | - | - | 82 | 489 | 87 | 620 | 0.235
366905 | 53.1 | 5.6 | 3.9 | 4.1 | 4.5 | 2.3 | 4.3 | 9.3 | - | - | - | 6.4 | 4.5 | 1.9 | - | - | - | - | - | - | 0.3 | 75 | 538 | 91 | 680 | 0.165
366906 | 53.1 | 5.6 | 3.9 | 4.1 | 4.5 | 2.3 | 7.3 | 3.3 | - | - | - | 7.4 | 6.5 | 1.9 | - | - | - | - | - | - | 0.3 | 69 | 549 | 94 | 670 | 0.14
366907 | 53.1 | 5.6 | 3.9 | 4.1 | 4.5 | 2.3 | 9.3 | 6.3 | - | - | - | 4.4 | 4.5 | 1.9 | - | - | - | - | - | - | 0.3 | 73 | 543 | 73 | 670 | 0.156
366908 | 53.1 | 5.6 | 3.9 | 4.1 | 4.5 | 2.3 | 4.3 | 6.3 | - | - | 1.9 | 7.4 | 6.5 | - | - | - | - | - | - | - | 0.3 | 68 | 557 | 94 | 680 | 0.136
366909 | 53.1 | 5.6 | 3.9 | 4.1 | 4.5 | 2.3 | 4.3 | 6.3 | 2 | 2 | - | 4.4 | 4.5 | 2.8 | - | - | - | - | - | - | 0.3 | 78 | 533 | 89 | 660 | 0.176
366910 | 53.1 | 5.6 | 3.9 | 4.1 | 4.5 | 2.3 | 4.3 | 6.3 | - | 2 | 2 | 5.4 | 4.5 | 1.9 | - | - | - | - | - | - | 0.3 | 74 | 546 | 94 | 670 | 0.16
366911 | 53.1 | 5.6 | 3.9 | 4.1 | 4.5 | 2.3 | 4.3 | 6.3 | 2 | - | 2 | 4.4 | 4.5 | 2.8 | - | - | - | - | - | - | 0.3 | 75 | 547 | 94 | 660 | 0.164
366912 | 55.7 | 3.5 | 2.4 | 4.4 | 2.3 | 5.8 | 4.3 | 7.2 | - | - | - | 6.4 | 5.5 | 2.4 | - | - | - | - | - | - | 0.3 | 74 | 545 | 92 | 670 | 0.181
366913 | 55.7 | 3.5 | 2.4 | 4.4 | 2.3 | 5.8 | 4.3 | 7.2 | 2.4 | - | - | 6.4 | 5.5 | - | - | - | - | - | - | - | 0.3 | 75 | 538 | 90 | 660 | 0.184
366914 | 55.7 | 3.5 | 2.4 | 4.4 | 2.3 | 5.8 | 4.3 | 7.2 | - | 2.4 | - | 6.4 | 5.5 | - | - | - | - | - | - | - | 0.3 | 76 | 535 | 90 | 655 | 0.188
366915 | 55.7 | 9.5 | 6.7 | 3.7 | 6.6 | 1.9 | 3.1 | 0.5 | - | - | 3.6 | 2.6 | 3.6 | 2.4 | - | - | - | - | - | - | 0.2 | 67 | 512 | 87 | 615 | 0.137
366916 | 59.2 | 7.3 | 5 | 3.4 | 3.8 | 1.9 | 4.4 | 4.4 | - | - | - | 7.5 | 1.6 | 1.4 | - | - | - | - | - | - | 0.2 | 62 | 554 | 88 | 640 | 0.102
366917 | 59.2 | 7.3 | 5 | 3.4 | 3.8 | 1.9 | 4.4 | 4.4 | - | - | - | 2.5 | 6.6 | 1.4 | - | - | - | - | - | - | 0.2 | 64 | 548 | 87 | 630 | 0.112
366918 | 59.9 | 4.6 | 3.2 | 4 | 4.4 | 2.2 | 3.5 | 5.1 | - | - | - | 6 | 5.3 | 1.5 | - | - | - | - | - | - | 0.2 | 68 | 536 | 91 | 635 | 0.134
366919 | 59.9 | 4.6 | 3.2 | 4 | 4.4 | 2.2 | 5 | 3.6 | - | - | - | 6 | 5.3 | 1.5 | - | - | - | - | - | - | 0.2 | 66 | 533 | 91 | 640 | 0.127
366920 | 59.9 | 4.6 | 3.2 | 4 | 4.4 | 2.2 | 3.5 | 1.1 | - | - | 2.5 | 6 | 5.3 | 3 | - | - | - | - | - | - | 0.2 | 69 | 530 | 92 | 640 | 0.139
366921 | 59.9 | 4.6 | 3.2 | 4 | 4.4 | 2.2 | 1 | 5.1 | - | - | 1 | 6 | 5.3 | 3 | - | - | - | - | - | - | 0.2 | 71 | 528 | 92 | 640 | 0.147
366922 | 59.9 | 4.6 | 3.2 | 4 | 4.4 | 2.2 | 3 | 3.1 | - | - | 4.5 | 4 | 5.3 | 1.5 | - | - | - | - | - | - | 0.2 | 68 | 537 | 91 | 640 | 0.134
366923 | 60.1 | 5.1 | 3.6 | 3.7 | 4.1 | 4 | 3.9 | 3.7 | - | - | - | 6.7 | 3.2 | 1.7 | - | - | - | - | - | - | 0.3 | 71 | 532 | 88 | 620 | 0.153
366924 | 60.1 | 5.1 | 3.6 | 3.7 | 4.1 | 2 | 3.9 | 3.7 | 2 | - | - | 6.7 | 3.2 | 1.7 | - | - | - | - | - | - | 0.3 | 67 | 535 | 88 | 630 | 0.127
366925 | 60.1 | 5.1 | 3.6 | 3.7 | 4.1 | 2 | 3.9 | 3.7 | - | 2 | - | 6.7 | 3.2 | 1.7 | - | - | - | - | - | - | 0.3 | 69 | 533 | 89 | 630 | 0.135
366926 | 56.1 | 5.6 | 3.9 | 4.1 | 4.5 | 2.3 | 4.3 | 6.3 | - | - | - | 4.4 | 3.5 | 4.9 | - | - | - | - | - | - | 0.3 | 73 | 536 | 93 | 660 | 0.157
366927 | 56.1 | 5.6 | 3.9 | 4.1 | 4.5 | 2.3 | 4.3 | 4.3 | 2 | - | - | 4.4 | 3.5 | 4.9 | - | - | - | - | - | - | 0.3 | 74 | 533 | 92 | 650 | 0.158
366928 | 56.1 | 5.6 | 3.9 | 4.1 | 4.5 | 2.3 | 4.3 | 4.3 | - | 2 | - | 4.4 | 3.5 | 4.9 | - | - | - | - | - | - | 0.3 | 75 | 530 | 91 | 650 | 0.164
366929 | 56.1 | 5.6 | 3.9 | 4.1 | 4.5 | 2.3 | 4.3 | 4.3 | - | - | 2 | 4.4 | 3.5 | 4.9 | - | - | - | - | - | - | 0.3 | 71 | 541 | 93 | 660 | 0.148
366930 | 56.1 | 5.6 | 3.9 | 4.1 | 4.5 | 2.3 | 4.3 | 6.3 | - | - | - | 4.4 | 3.5 | - | 4.9 | - | - | - | - | - | 0.3 | 74 | 538 | 95 | 680 | 0.16
366931 | 56.1 | 5.6 | 3.9 | 4.1 | 4.5 | 2.3 | 4.3 | 6.3 | - | - | - | 4.4 | 3.5 | - | - | 4.9 | - | - | - | - | 0.3 | 73 | 533 | 94 | 660 | 0.157
366932 | 56.1 | 5.6 | 3.9 | 4.1 | 4.5 | 2.3 | 4.3 | 6.3 | - | - | - | 4.4 | 3.5 | - | - | - | 4.9 | - | - | - | 0.3 | 72 | 533 | 93 | 660 | 0.152
366933 | 56.1 | 5.6 | 3.9 | 4.1 | 4.5 | 2.3 | 4.3 | 6.3 | - | - | - | 4.4 | 3.5 | - | - | - | - | 4.9 | - | - | 0.3 | 72 | 536 | 93 | 650 | 0.153
366934 | 56.1 | 5.6 | 3.9 | 4.1 | 4.5 | 2.3 | 4.3 | 6.3 | - | - | - | 4.4 | 3.5 | - | - | - | - | - | 4.9 | - | 0.3 | 71 | 541 | 95 | 670 | 0.148
366935 | 56.1 | 5.6 | 3.9 | 4.1 | 4.5 | 2.3 | 4.3 | 6.3 | - | - | - | 4.4 | 3.5 | - | - | - | - | - | - | 4.9 | 0.3 | 71 | 539 | 95 | 680 | 0.147
366936 | 59.8 | 3.6 | 2.5 | 3.7 | 1.9 | 4.9 | 4.4 | 4.4 | - | - | 3 | 5.5 | 3.6 | 2.4 | - | - | - | - | - | - | 0.3 | 66 | 546 | 89 | 630 | 0.137
366937 | 59.8 | 3.6 | 2.5 | 3.7 | 1.9 | 4.9 | 4.4 | 4.4 | - | - | - | 5.5 | 3.6 | 2.4 | 3 | - | - | - | - | - | 0.3 | 69 | 546 | 92 | 640 | 0.149
366938 | 59.8 | 3.6 | 2.5 | 3.7 | 1.9 | 4.9 | 4.4 | 4.4 | - | - | - | 5.5 | 3.6 | 2.4 | - | 3 | - | - | - | - | 0.3 | 68 | 546 | 91 | 640 | 0.145
366939 | 59.8 | 3.6 | 2.5 | 3.7 | 1.9 | 4.9 | 4.4 | 4.4 | - | - | - | 5.5 | 3.6 | 2.4 | - | - | 3 | - | - | - | 0.3 | 69 | 546 | 90 | 640 | 0.147
366940 | 59.8 | 3.6 | 2.5 | 3.7 | 1.9 | 4.9 | 4.4 | 4.4 | - | - | - | 5.5 | 3.6 | 2.4 | - | - | - | 3 | - | - | 0.3 | 68 | 546 | 90 | 640 | 0.144
366941 | 59.8 | 3.6 | 2.5 | 3.7 | 1.9 | 4.9 | 4.4 | 4.4 | - | - | - | 5.5 | 3.6 | 2.4 | - | - | - | - | 3 | - | 0.3 | 67 | 546 | 91 | 660 | 0.141
366942 | 59.8 | 3.6 | 2.5 | 3.7 | 1.9 | 4.9 | 4.4 | 4.4 | - | - | - | 5.5 | 3.6 | 2.4 | - | - | - | - | - | 3 | 0.3 | 67 | 546 | 91 | 660 | 0.143
366943 | 42.9 | 9.1 | 4.4 | 4.3 | 3.4 | 7.3 | 3.6 | 5 | - | - | 3.6 | 6.3 | 5.6 | 4.3 | - | - | - | - | - | - | 0.2 | 85 | 509 | 84 | 567 | 0.352
366944 | 72.1 | 3.1 | 3.6 | 3.7 | 3.1 | 2 | 3.9 | 1.7 | - | - | - | 3.7 | 2.9 | - | - | - | - | - | - | - | 0.3 | 57 | 536 | 78 | 630 | 0.082
366945 | 64.9 | 12.9 | 8.8 | 3.2 | 5.6 | 1.6 | - | - | - | - | - | - | - | 2.8 | - | - | - | - | - | - | 0.2 | 58 | 518 | 78 | 620 | 0.104
366946 | 64.9 | 16.9 | 3.8 | 3.2 | 4.6 | 1.6 | 1 | - | - | - | - | 2.8 | 1 | - | - | - | - | - | - | - | 0.2 | 59 | 529 | 80 | 580 | 0.102
366947 | 66.9 | 2.9 | 13.8 | 3.2 | 5.6 | 1.6 | - | - | - | - | - | 1 | 2 | 2.8 | - | - | - | - | - | - | 0.2 | 54 | 509 | 76 | 530 | 0.338
366948 | 58.8 | 3.6 | - | 3.7 | 1.9 | 4.9 | 4.4 | 4.4 | - | - | 3 | 7 | 5.6 | 2.4 | - | - | - | - | - | - | 0.3 | 67 | 542 | 88 | 610 | 0.278
366949 | 53.1 | 5.6 | 3.9 | 4.1 | 4.5 | 2.3 | 1.3 | 12.3 | - | - | - | 6.4 | 4.5 | 1.9 | - | - | - | - | - | - | 0.3 | 76 | 538 | 90 | 540 | 0.312
366950 | 53.1 | 5.6 | 3.9 | 4.1 | 4.5 | 2.3 | 12.3 | 3.3 | - | - | - | 1.4 | 7.5 | 1.9 | - | - | - | - | - | - | 0.3 | 71 | 543 | 89 | 560 | 0.288
366951 | 59.2 | 7.3 | 1.5 | 3.4 | 3.8 | 1.9 | 4.4 | 4.4 | - | - | - | 1 | 13 | - | - | - | - | - | - | - | 0.2 | 61 | 556 | 86 | 580 | 0.311