## Sheet1
Table 16059 - SciGlass Next Database (https://sciglass.uni-jena.de)
https://sciglass.uni-jena.de/database?table_id=16059
Note: glasses for glass-ceramics. Assignee: Monsanto Chemical Co. (US) References: * Weyl W.A., US Patent No.2486811 Cl 106-45, http://ep.espacenet.com/, 1949. * Weyl W.A., US Patent No.2486812 US Cl 106-47, Off.Gazette, 1949, vol. 628, No. 1, p. 196.
Glass No | Al2O3 | MgO | BaO | CaO | B2O3 | P2O5 | Dielectric constant
Glass No | Al2O3 | MgO | BaO | CaO | B2O3 | P2O5 | ε'
133610 | 17.4 | 0.4 | - | - | 8 | 74.2 | 4.15
133611 | 17.4 | - | 1 | - | 8 | 73.6 | 3.75
133612 | 14.5 | - | - | 2.3 | 5 | 78.2 | 5.1
133613 | 9.7 | 11.1 | - | - | - | 79.2 | 5.4
133614 | 11.6 | - | 18.2 | - | 5 | 65.2 | 5.8