## Sheet1
Table 33959 - SciGlass Next Database (https://sciglass.uni-jena.de)
https://sciglass.uni-jena.de/database?table_id=33959
Melting at 1540 °C for 1 h. Note: electric glass. Assignee: Luoyang Jingwei Glass Fiber Co (CN) References: * Guo Lan Hongjun, CN Patent No.101033114 Int.Cl C 03 C 4/16, 4/00, http://ep.espcanet.com, 2007.
Glass No | SiO2 | Al2O3 | B2O3 | TiO2 | CaO | MgO | Na2O | K2O | F | V2O5 | CeO2 | α*1E7, K-1： Thermal expansion coefficient temp.range, °C： Temperature range | T, °C： Temperature log(η, P)： η: Viscosity | ε'： Dielectric constant f, MHz： Frequency | Tanδ*1E4： Tangent of loss angle f, MHz： Frequency | Dielectric constant | Tangent of loss angle
Glass No | SiO2 | Al2O3 | B2O3 | TiO2 | CaO | MgO | Na2O | K2O | F | V2O5 | CeO2 | α*1E7, K-1 temp.range, °C in 100-400 | T, °C at log(η, P) at 3 | ε' f, MHz at 1 | Tanδ*1E4 f, MHz at 1 | ε' | Tanδ*1E4
415122 | 73 | 1 | 22 | - | 0.6 | 0.5 | 1.2 | 1.1 | - | - | - | 32 | 1410 | 4.2 | 10 | 4.2 | 10
415123 | 54.6 | 14.6 | 8 | 0.2 | 16 | 4.6 | 1 | 1 | 0-1 | - | - | 55 | 1300 | 6.6 | 13 | 6.6 | 13
415124 | 54.55 | 14.6 | 26.3 | 1 | 1 | 2 | 0.1 | 0.1 | 0.2 | 0.1 | 0.05 | 27.8 | 1335 | 4.1 | 6.6 | 4.1 | 6.6
415125 | 50.02 | 13.5 | 25.7 | 3 | 4 | 3 | 0.15 | 0.15 | 0.3 | 0.1 | 0.08 | 33.2 | 1315 | 4.6 | 9.2 | 4.6 | 9.2
415126 | 53.1 | 14.3 | 26 | 1.5 | 1.5 | 3 | 0.15 | 0.15 | 0.1 | 0.1 | 0.1 | 29.2 | 1345 | 4.4 | 7.9 | 4.4 | 7.9
415127 | 48.5 | 15.5 | 26.8 | 2.2 | 3 | 3 | 0.1 | 0.1 | 0.1 | 0.1 | 0.5 | 33 | 1305 | 4.8 | 9.4 | 4.8 | 9.4
415128 | 51.6 | 13.5 | 24.8 | 3 | 3 | 3 | 0.15 | 0.15 | 0.2 | 0.2 | 0.4 | 31.6 | 1308 | 4.6 | 8.1 | 4.6 | 8.1
415129 | 49.5 | 13.5 | 26.1 | 3 | 4 | 3 | 0.1 | 0.1 | 0.2 | 0.1 | 0.7 | 33.2 | 1316 | 4.7 | 8.9 | 4.7 | 8.9