## Sheet1
Table 35472 - SciGlass Next Database (https://sciglass.uni-jena.de)
https://sciglass.uni-jena.de/database?table_id=35472
Melting in silica crucibles at 1050-1250 °C for 0.5-2 h. Note: sealing glasses. Assignee: Univ.Donghua (CN) References: * Chen Li Shengchun, CN Patent No.101058477 Int.Cl C 03 C 8/24, 3/16, 3/21, 8/00, 3/12, B 5/23, 5/235, 23/20, 5/00, http://ep.espacenet.com/, 2007.
Glass No | P2O5 | ZnO | Al2O3 | B2O3 | Na2O | K2O | TiO2 | BaO | MnO2 | α*1E7, K-1： Thermal expansion coefficient temp.range, °C： Temperature range | Glass transition temperature
Glass No | P2O5 | ZnO | Al2O3 | B2O3 | Na2O | K2O | TiO2 | BaO | MnO2 | α*1E7, K-1 temp.range, °C in 20-300 | Tg, °C
426066 | 35 | 50 | 3 | - | 7 | - | 1 | 3 | 1 | 84 | 379
426067 | 35 | 42.5 | 3 | 10 | - | 6 | 0.5 | 2 | 1 | 76 | 428
426068 | 40 | 50 | - | - | 6 | - | 1 | 2 | 1 | 97 | 368
426069 | 45 | 45 | 3 | - | 5 | - | 0.5 | - | 1.5 | 87 | 354