## Sheet1
Table 30659 - SciGlass Next Database (https://sciglass.uni-jena.de)
https://sciglass.uni-jena.de/database?table_id=30659
Note: glasses for glass ceramic sealant materials useful for solid oxide fuel cells. Assignee: Curators of Univ.Missouri (US) References: * Brow R.K., Dos Reis S.T. and Benson G., WO Patent No.2006044593 Int.Cl C 04 B 35/14, http://ep.espacenet.com/, 2006. * Brow R.K., Dos Reis S.T. and Benson G., CN Patent No.101072676 Int.Cl B 32 B 17/06, http://ep.espacenet.com/, 2007. * Brow R.K., Dos Reis S.T. and Benson G., EP Patent No.1805009 Int.Cl B 32 B 17/06, http://ep.espacenet.com/, 2007. * Brow R.K., Dos Reis S.T. and Benson G., US Patent No.7399720 Int.Cl C 03 C 8/14, 8/20, http://ep.espacenet.com/, 2008. * Brow R.K., Dos Reis S.T. and Benson G.M., JP Patent No.2008516881 Int.Cl C 03 C 8/02, 8/04, H 01 M 8/12, 8/02, http://ep.espacenet.com/, 2008. * Brow R.K., Dos Reis S.T. and Benson G.M., US Patent Appl. No.2008176731 Int.Cl C 03 C 8/14, B 32 B 19/00, 9/00, http://ep.espacenet.com/, 2008. * Brow R.K., Dos Reis S.T. and Benson G.M., US Patent Appl. No.2009239122 Int.Cl C 03 C 3/093, 3/076, 3/085, 3/095, H 01 M 8/10, 2/08, B 32 B 17/06, http://ep.espacenet.com/, 2009.
Glass No | SrO | CaO | ZnO | B2O3 | Al2O3 | SiO2 | GeO2 | TiO2 | Cr2O3 | La2O3 | Fe2O3 | α*1E7, K-1： Thermal expansion coefficient temp.range, °C： Temperature range | Glass transition temperature | Glass transition temperature | dilatometric Softening Temperature | Crystallization temperature | Crystallization temperature
Glass No | SrO | CaO | ZnO | B2O3 | Al2O3 | SiO2 | GeO2 | TiO2 | Cr2O3 | La2O3 | Fe2O3 | α*1E7, K-1 temp.range, °C in 100-600 | Tg, °C 1 | Tg, °C 2 | Mg, °C | Tc, °C 1 | Tc, °C 2
114082 | 25 | - | 25 | - | 10 | 40 | - | - | - | - | - | 79 | 716 | - | 775 | 898 | -
114083 | 27.5 | - | 27.5 | - | 5 | 40 | - | - | - | - | - | 82 | 696 | - | 737 | 815 | 920
114084 | 20 | 20 | 10 | 2 | 3 | 45 | - | - | - | - | - | 100 | 720 | - | 751 | 929 | -
114085 | 19.6 | 19.6 | 9.8 | 2 | 2.9 | 44.1 | - | 2 | - | - | - | 102 | 720 | - | 755 | 920 | 940
114086 | 19.2 | 19.2 | 9.6 | 1.9 | 2.9 | 43.2 | - | 4 | - | - | - | 100 | 720 | - | 755 | 908 | -
114087 | 16.7 | 16.7 | 16.7 | 2 | 3 | 45 | - | - | - | - | - | 86 | 700 | - | 730 | 922 | -
114088 | 16.4 | 16.4 | 16.4 | 2 | 2.9 | 44.1 | - | 2 | - | - | - | 86 | 695 | - | 732 | 845 | -
114089 | 16.5 | 16.5 | 16.5 | 2 | 3 | 44.6 | - | 1 | - | - | - | 90 | 700 | - | 736 | 911 | -
114090 | 27.5 | - | 27.5 | 2 | 3 | 40 | - | - | - | - | - | 89 | 690 | - | 723 | 818 | 897
114091 | 25 | 13.5 | 13.5 | 5 | 3 | 40 | - | - | - | - | - | 93 | 681 | - | 704 | 864 | -
114092 | 24.5 | 13.2 | 13.2 | 4.9 | 2.9 | 39.2 | - | 2 | - | - | - | 93 | 682 | - | 717 | 862 | -
114093 | 24.3 | 13.1 | 13.1 | 4.9 | 2.9 | 38.8 | - | 3 | - | - | - | 95 | 700 | - | 730 | 904 | -
114094 | 18.5 | 19.2 | 13.2 | 1.9 | 2.9 | 42.2 | - | 2 | - | - | - | 97 | 688 | - | 719 | 790 | 881
114095 | 18.5 | 19.2 | 13.2 | 1.9 | 2.9 | 38.2 | 4 | 2 | - | - | - | 95 | 456 | 705 | 735 | 820 | 904
114096 | 20 | 20 | 10 | 2 | 3 | 43 | 2 | - | - | - | - | 92 | 713 | - | 704 | 911 | -
114097 | 19.6 | 19.6 | 9.8 | 2 | 2.9 | 42.1 | 2 | 2 | - | - | - | 91 | 715 | - | 746 | 890 | -
114098 | 18.5 | 19.2 | 13.2 | 1.9 | 2.9 | 42.2 | - | - | 2 | - | - | 93 | 714 | - | 749 | 914 | -
114099 | - | 26 | 26 | 4 | 2 | 42 | - | - | - | - | - | 68 | 649 | - | 738 | 865 | 961
114100 | 26 | - | 26 | 4 | 2 | 42 | - | - | - | - | - | 84 | 660 | - | 744 | 910 | -
114101 | 26 | - | 26 | 7 | 2 | 39 | - | - | - | - | - | 92 | 649 | - | 727 | 865 | -
114102 | 26 | 13 | 13 | 4 | 2 | 42 | - | - | - | - | - | 94 | 715 | - | 744 | 871 | -
114103 | 26 | - | 26 | 2 | 2 | 44 | - | - | - | - | - | 79 | 682 | - | 765 | 913 | -
114104 | 26 | 13 | 13 | 2 | 2 | 42 | - | 2 | - | - | - | 100 | 702 | - | 720 | 875 | -
114105 | 18.5 | 19.2 | 13.2 | 1.9 | - | 42.2 | - | 2 | - | 2.9 | - | 108 | 718 | - | 738 | 888 | -
377694 | 25 | - | 25 | - | 5 | 40 | - | - | - | - | 5 | 82 | 716 | - | 775 | 898 | -