## Sheet1
Table 24104 - SciGlass Next Database (https://sciglass.uni-jena.de)
https://sciglass.uni-jena.de/database?table_id=24104
Melting in a platinum crucible at 1300-1650 °C. Casting onto steel plate. Measurements of electrical resistivity by d.c. method. Measurements of dielectric properties at temperature 24 °C. Note: glasses for glass-ceramics. Assignee: Corning Inc. (US) References: * Aitken B.G., Beall G.H., Borrelli N.F. and Dejneka M.J., WO Patent No.0001632 Int.Cl C 03 C 3/062, 3/095, 3/097, 10/02, http://ep.espacenet.com/, 2000. * Aitken B.G., Beall G.H., Borrelli N.F. and Dejneka M.J., CA Patent No.2336619 Int.Cl C 03 C 3/062, 3/095, 3/097, 10/02, http://ep.espacenet.com/, 2000. * Aitken B.G., Beall G.H., Borrelli N.F. and Dejneka M.J., US Patent No.6268303 Int.Cl C 03 C 3/097, http://ep.espacenet.com/, 2001. * Aitken B.G., Beall G.H., Borrelli N.F. and Dejneka M.J., EP Patent No.1115669 Int.Cl G 02 B 6/00, C 03 C 3/062, 3/097, 10/00, 10/02, http://ep.espacenet.com/, 2001. * Aitken B.G., Beall G.H., Borrelli N.F. and Dejneka M.J., CN Patent No.1308591 Int.Cl G 02 B 6/00, C 03 C 3/062, 3/097, 10/00, 10/02, http://ep.espacenet.com/, 2001. * Aitken B.G., Beall G.H., Borrelli N.F. and Dejneka M.J., JP Patent No.2002519299 Int.Cl G 02 B 6/00, C 03 C 3/062, 3/097, 10/00, 10/02, http://ep.espacenet.com/, 2002. * Aitken B.G., Beall G.H., Borrelli N.F. and Dejneka M.J., TW Patent No.235139 Int.Cl G 02 B 6/00, C 03 C 3/062, 3/097, 10/00, 10/02, http://ep.espacenet.com/, 2005.
Glass No | SiO2 | Al2O3 | Ta2O5 | Nb2O5 | Li2O | K2O | BaO | CaO | F | Cl | Er2O3 | Melting time, h | Thermal expansion coefficient | Refractive index | log(ρ, Ohm.cm)： Electrical resistivity T, °C： Temperature | Tanδ*1E4： Tangent of loss angle f, kHz： Frequency | ε'： Dielectric constant f, kHz： Frequency
Glass No | SiO2 | Al2O3 | Ta2O5 | Nb2O5 | Li2O | K2O | BaO | CaO | F | Cl | Er2O3 | Melting time, h | α*1E7, K-1 | n | log(ρ, Ohm.cm) at T, °C at 250 | Tanδ*1E4 f, kHz at 100 | ε' f, kHz at 100
192194 | 22.5 | 4.1 | 56 | 5.9 | 1.2 | 10.4 | - | - | - | - | - | 2-16 | - | - | 8.16 | - | 14.53
192195 | 23.5 | 4.3 | 45.1 | 14.1 | 0.8 | 12.3 | - | - | - | - | - | 2-16 | - | - | 8.21 | 70 | 14.43
192196 | 25.3 | 4.6 | 40.7 | 16.3 | - | 13.1 | - | - | - | - | - | 4-16 | - | - | 7.55 | 132 | 14.02
192197 | 27 | 4.9 | 39.5 | 15.8 | - | 12.8 | - | - | - | - | - | 4-16 | - | - | 7.75 | 80 | 12.99
192198 | 20.2 | 15.7 | 46.3 | - | - | - | 16.1 | - | 0.54 | 0.995 | 0.134 | 4-16 | 39.8 | 1.71 | - | - | -
192199 | 35.9 | 7.47 | 40.5 | - | - | - | 14 | - | 0.66 | 1.21 | 0.163 | 4-16 | 35.2 | 1.65 | - | - | -
192200 | 27.4 | 10.3 | 44.8 | - | - | - | 15.5 | - | 0.58 | 1.08 | 0.15 | 4-16 | 38.3 | 1.65 | - | - | -
192201 | 44.7 | 10.8 | 35.2 | - | - | - | - | 6.7 | 0.81 | 1.51 | 0.2 | 4-16 | 34.9 | 1.59 | - | - | -