## Sheet1
Table 28556 - SciGlass Next Database (https://sciglass.uni-jena.de)
https://sciglass.uni-jena.de/database?table_id=28556
Melting in silica crucibles at 1620 °C then in platinum-rhodium crucible at 1580 °C for 0.5 h and at ≈1640 °C for 1 h. Annealing at ≈660 °C and slow cooling to room temperature. Note: flat float glasses for glass ceramics. Assignee: Schott Glass, Mainz (DE) References: * Siebers F., Nass P., Lautenschlager G. and Becker O., DE Patent No.10017701 Int.Cl C 03 C 3/083, 10/00, 27/12, C 03 B 5/225, 18/02, http://ep.espacenet.com/, 2001. * Siebers F., Nass P., Lautenschlager G. and Becker O., JP Patent No.2001354446 Int.Cl C 03 C 3/097, 3/085, 3/087, C 03 B 5/225, 18/02, http://ep.espacenet.com/, 2001. * Siebers F., Nass P., Lautenschlager G. and Becker O., EP Patent No.1146018 Int.Cl C 03 C 3/083, 10/00, http://ep.espacenet.com/, 2001. * Siebers F., Lautenschlager G., Nass P. and Becker O., CA Patent No.2343420 Int.Cl C 03 C 10/14, http://ep.espacenet.com/, 2001. * Siebers F., Nass P., Lautenschlager G. and Becker O., CN Patent No.1326903 Int.Cl C 03 B 18/02, 5/225, C 03 C 3/085, 3/087, 3/097, 10/00, http://ep.espacenet.com/, 2001. * Siebers F., Nass P., Lautenschlager G. and Becker O., US Patent Appl. No.2002023463 Int.Cl C 03 B 18/12, C 03 C 3/095, 3/097, http://ep.espacenet.com/, 2002. * Siebers F., Nass P., Lautenschlager G. and Becker O., US Patent No.6846760 Int.Cl C 03 C 14/00, 3/083, http://ep.espacenet.com/, 2005. * Siebers F., Nass P., Lautenschlager G. and Becker O., US Patent Appl. No.2005143247 Int.Cl C 03 C 3/085, 10/12, 10/14, http://ep.espacenet.com/, 2005.
Glass No | Li2O | Na2O | K2O | MgO | CaO | BaO | ZnO | Al2O3 | SiO2 | TiO2 | ZrO2 | SnO2 | P2O5 | α*1E7, K-1： Thermal expansion coefficient temp.range, °C： Temperature range | Glass transition temperature
Glass No | Li2O | Na2O | K2O | MgO | CaO | BaO | ZnO | Al2O3 | SiO2 | TiO2 | ZrO2 | SnO2 | P2O5 | α*1E7, K-1 temp.range, °C in 20-300 | Tg, °C
366030 | 4.1 | 0.4 | 0.3 | 0.55 | - | - | - | 22.9 | 66.1 | 2.1 | 2.05 | 0.15 | 1.35 | 40 | 703
366031 | 4.17 | 0.37 | 0.35 | 1.1 | - | - | - | 22.5 | 65.82 | 2.15 | 2 | 0.24 | 1.3 | 41 | 694
366032 | 3.85 | 0.56 | - | 0.46 | - | 2.03 | 1.4 | 22.34 | 65.1 | 1.9 | 1.96 | 0.4 | - | 41 | 682
366033 | 3.8 | 0.7 | - | 0.9 | 0.5 | 1 | - | 22.2 | 65.5 | 2.3 | 1.9 | 0.2 | 1 | 42 | 704
366034 | 3.6 | 0.2 | 0.5 | 1.3 | 1 | - | - | 21.8 | 66.3 | 1.9 | 2.05 | 0.15 | 1.2 | 40 | 698
366035 | 4.3 | 0.6 | 0.3 | 1.2 | - | 2.2 | - | 21.2 | 65.2 | 2 | 2.1 | 0.3 | 0.6 | 46 | 671
366036 | 3.65 | 0.2 | 0.5 | 1.5 | 0.5 | - | 0.4 | 23.4 | 64.1 | 1.95 | 2 | 0.1 | 1.7 | 40 | 688
366037 | 4.2 | 0.3 | 0.3 | 1.1 | - | - | - | 23.2 | 64.4 | 2.05 | 2.2 | 0.25 | 2 | 42 | 695
366038 | 4.2 | 0.5 | 0.2 | 1.05 | 0.5 | - | - | 22.2 | 65.75 | 2.05 | 2.05 | 0.2 | 1.3 | 43 | 697
366039 | 4 | 0.45 | 0.2 | 1 | - | - | - | 21.8 | 67.4 | 2.45 | 1.75 | 0.25 | 0.7 | 40 | 702
366040 | 4.25 | 0.4 | 0.21 | 1.2 | - | - | - | 22.7 | 65.54 | 2.18 | 1.95 | 0.24 | 1.33 | 42 | 684
366041 | 4.15 | 0.48 | 0.1 | 1 | 1.3 | - | - | 22 | 65.55 | 2.05 | 2 | 0.27 | 1.1 | 44 | 683
366042 | 3.8 | 0.8 | - | 1.4 | - | - | - | 21 | 66.5 | 1.9 | 2 | 0.4 | 2.2 | 40 | 698
366043 | 4.4 | 0.4 | 0.2 | 0.4 | 0.5 | 1.2 | - | 21.8 | 64.9 | 2.1 | 1.8 | 0.3 | 2 | 44 | 686
366044 | 3.8 | 0.6 | - | 0.5 | - | 2 | 1.7 | 22.3 | 65 | 2.4 | 1.7 | - | - | 41 | 679