## Sheet1
Table 37874 - SciGlass Next Database (https://sciglass.uni-jena.de)
https://sciglass.uni-jena.de/database?table_id=37874
Melting at 1550 °C for 2 h and quenching. Note: glasses for glass-ceramics. Assignee: Schott AG (DE) References: * Schiffner U., Wermbter K. and Siebers F., DE Patent No.10242481 Int.Cl C 03 C 10/08, F 24 C 15/10, http://ep.espacenet.com, 2003. * Hifner U., Thebers F. and Walmbt C., CN Patent No.1489965 Int.Cl A 47 J 37/06, F 24 C 15/10, C 03 C 10/08, F 24 C 15/10, http://ep.espacenet.com, 2004. * Schiffner U., Siebers F. and Wermbter K., FR Patent No.2844668 Int.Cl C 03 C 10/08, F 24 C 15/10, http://ep.espacenet.com, 2004. * Schiffner U., Siebers F. and Wermbter K., JP Patent No.2004108767 Int.Cl A 47 J 37/06C 03 C 10/08, F 24 C 15/10, http://ep.espacenet.com, 2004.
Glass No | MgO | Al2O3 | SiO2 | B2O3 | K2O | α*1E7, K-1： Thermal expansion coefficient temp.range, °C： Temperature range | log(ρ, Ohm.cm)： Electrical resistivity T, °C： Temperature
Glass No | MgO | Al2O3 | SiO2 | B2O3 | K2O | α*1E7, K-1 temp.range, °C in 20-500 | log(ρ, Ohm.cm) at T, °C at 400
448086 | 15.1 | 32.7 | 52.2 | - | - | 10.8 | 10
448087 | 14.5 | 34.1 | 50.4 | 1 | - | 8.1 | 9.6
448088 | 14.5 | 34.1 | 50.4 | - | 1 | 9.2 | 9.7
448089 | 14.2 | 34 | 49.8 | 2 | - | 8.8 | 9.9
448090 | 14.2 | 34 | 49.8 | 1 | 1 | 9.5 | 9.8