## Sheet1
Table 30623 - SciGlass Next Database (https://sciglass.uni-jena.de)
https://sciglass.uni-jena.de/database?table_id=30623
Melting in a platinum crucible at 1650 °C for 10 h. Measurements of liquidus temperature by quenching method. Note: glasses for glass-ceramic articles. Assignee: Corning Inc. (US) References: * Comte M. and Papin E., FR Patent No.2844261 Int.Cl C 03 C 10/14, 10/12, E 06 B 5/16, F 24 C 7/02, 15/10, A 47 J 27/00, http://ep.espacenet.com/, 2004. * Comte M. and Papin E., EP Patent No.1398303 Int.Cl C 03 C 10/14, 10/12, http://ep.espacenet.com/, 2004. * Comte M. and Papin E., JP Patent No.2004099436 Int.Cl F 24 B 13/00, C 03 B 32/02, C 03 C 3/085, 10/00, 10/14, 10/12, F 24 C 7/02, 15/06, 15/10, 15/18, http://ep.espacenet.com/, 2004. * Comte M. and Papin E., US Patent Appl. No.2004121895 Int.Cl C 03 C 3/085, 10/14, http://ep.espacenet.com/, 2004. * Comte M. and Papin E., CN Patent No.1495138 Int.Cl F 24 B 13/00, C 03 B 32/02, C 03 C 3/085, 10/00, 10/14, 10/12, F 24 C 7/02, 15/06, 15/10, 15/18, http://ep.espacenet.com/, 2004. * Comte M. and Papin E., US Patent No.7071131 Int.Cl C 03 C 3/085, 10/04, 10/12, http://ep.espacenet.com/, 2006.
Glass No | SiO2 | Al2O3 | Li2O | MgO | ZnO | BaO | As2O3 | Na2O | K2O | TiO2 | ZrO2 | V2O5 | Temperature | Viscosity | Liquidus temperature
Glass No | SiO2 | Al2O3 | Li2O | MgO | ZnO | BaO | As2O3 | Na2O | K2O | TiO2 | ZrO2 | V2O5 | T, °C | η, P | Tliq, °C
401646 | 68.8 | 18.95 | 3.45 | 1.2 | 1.62 | 0.8 | 0.5 | 0.15 | 0.2 | 2.6 | 1.7 | 0.22 | 1350 | 6000 | 1350
401647 | 67.6 | 19.85 | 3.45 | 1.22 | 1.66 | 0.8 | 0.79 | 0.17 | 0.19 | 2.6 | 1.68 | - | 1350 | 6000 | 1350
401648 | 68.4 | 18.95 | 3.45 | 1.2 | 1.62 | 0.8 | 0.8 | 0.15 | 0.2 | 3.1 | 1.3 | 0.1 | 1300 | 10000 | 1300
401649 | 68.5 | 18.95 | 3.45 | 1.2 | 1.62 | 0.8 | 0.8 | 0.15 | 0.2 | 3.3 | 1 | 0.09 | 1250 | 30000 | 1250
401650 | 67.6 | 19.75 | 3.45 | 1.2 | 1.62 | 0.8 | 0.8 | 0.15 | 0.2 | 3.1 | 1.3 | 0.1 | 1300 | 10000 | 1300
401651 | 67.4 | 20 | 3.45 | 1.2 | 1.62 | 0.8 | 0.8 | 0.17 | 0.19 | 3.1 | 1.3 | - | 1300 | 10000 | 1300