## Sheet1
Table 28312 - SciGlass Next Database (https://sciglass.uni-jena.de)
https://sciglass.uni-jena.de/database?table_id=28312
Measurements of thermal expansion by thermomechanical analysis. Determination of Tg by dilatometric measurements at a heating rate of 10 K/min. Note: glasses for glass-ceramics. Assignee: Sumitomo Metal Mining Co. (JP) References: * Kudo Y., Mori K. and Kawakubo K., JP Patent No.2004238247 Int.Cl C 03 C 8/16, 8/20, C 04 B 35/16, H 01 J 11/02, http://ep.espacenet.com/, 2004. * Mori K., Kudo Y. and Kawakubo K., KR Patent No.20040071081 Int.Cl C 03 C 8/16, 8/14, 8/20, 14/00, 8/00, 4/16, C 04 B 35/16, H 01 J 11/02, http://ep.espacenet.com/, 2004. * Mori K. and Kuto K., CN Patent No.1522980 Int.Cl C 03 C 8/16, 8/14, 14/00, 8/20, 10/00, 8/00, C 04 B 35/16, H 01 J 11/02, http://ep.espacenet.com/, 2004.
Glass No | B2O3 | SiO2 | Al2O3 | ZnO | ZrO2 | BaO | CaO | K2O | Li2O | α*1E7, K-1： Thermal expansion coefficient temp.range, °C： Temperature range | Glass transition temperature
Glass No | B2O3 | SiO2 | Al2O3 | ZnO | ZrO2 | BaO | CaO | K2O | Li2O | α*1E7, K-1 temp.range, °C in 50-350 | Tg, °C
363312 | 29 | 24 | - | 36 | - | - | - | 9 | 2 | 75 | 470
363313 | 38 | 14 | - | 36 | 2 | - | - | 8 | 2 | 75 | 470
363314 | 39 | 9 | - | 34 | - | - | 9 | 6 | 3 | 70 | 475
363315 | 42 | 9 | 2 | 37 | - | - | - | 8 | 2 | 74 | 460
363316 | 49 | 2 | 1 | 35 | - | - | - | 8 | 5 | 70 | 420
363317 | 19 | 36 | 4 | 22 | - | 12 | 1 | 2 | 4 | 70 | 530