## Sheet1
Table 41689 - SciGlass Next Database (https://sciglass.uni-jena.de)
https://sciglass.uni-jena.de/database?table_id=41689
Melting in a platinum crucible for 1 h. Pouring onto a stainless steel plate preheated to 150°C. Determination of softening temperature by DTA method at a heating rate of 5 K/min. Note. * - as printed in the original paper. Note: glasses for substrates having fine structures on the surface. Assignee: Hitachi Ltd (JP) References: * Shimazaki Y., Naito T., Aoyagi T., Sawai Y., Fujieda T., Miyauchi A. and Ogino M., US Patent Appl. No.2013260095 Int.Cl C 03 C 4/00, http://ep.espacenet.com, 2013. * Shimazaki Y., Naito T., Aoyagi T., Sawai Y., Fujieda T., Miyauchi A. and Ogino M., JP Patent No.2013209231 Int.Cl C 03 C 3/21, F 21 V 3/00, 3/04, G 02 B 1/00, 1/10, H 01 L 31/02, http://ep.espacenet.com, 2013. * Shimazaki Y., Naito T., Aoyagi T., Sawai Y., Fujieda T., Miyauchi A. and Ogino M., JP Patent No.103359932 Int.Cl C 03 C 15/00, 3/00, C 04 B 14/22, http://ep.espacenet.com, 2013.
Glass No | V2O5 | P2O5 | TeO2 | Fe2O3 | MnO2 | K2O | WO3 | BaO | Temperature | Softening point
Glass No | V2O5 | P2O5 | TeO2 | Fe2O3 | MnO2 | K2O | WO3 | BaO | Melting T, °C | Tsoft, °C
486820 | 60 | 20 | 10 | 5 | 5 | - | - | - | 900-950 | 307
486821 | 50 | 20 | 20 | - | - | 5 | 5 | - | 900-950 | 316
486822 | 38* | 5.8* | 30* | - | - | 5* | 10* | - | 900-950 | 320
486823 | 10 | 30 | - | - | - | - | 40 | 20 | 1400 | 630