## Sheet1
Table 43286 - SciGlass Next Database (https://sciglass.uni-jena.de)
https://sciglass.uni-jena.de/database?table_id=43286
Measurements of microhardness by Knoop diamond pyramid. Note: glasses for chemical tempering. Assignee: Schott AG (DE). References: * Meinhardt S. and Weitnauer R., DE Patent No.102010009584 Int. Cl. C 03 C 3/093, 21/00, http://worldwide.espacenet.com, 2010. * Meinhardt S. and Weitnauer R., WO Patent No.201110403 Int. Cl. C 03 C 3/093, 21/00, http://worldwide.espacenet.com, 2011. * Meinhardt S. and Weitnauer R., US Patent Appl. No.2012321898 Int. Cl. C 03 C 15/00, 21/00, http://worldwide.espacenet.com, 2012. * Meinhardt S. and Weitnauer R., CN Patent No.102906042 Int. Cl. C 03 C 3/093, 21/00, http://worldwide.espacenet.com, 2013. * Meinhardt S. and Weitnauer R., JP Patent No.2013520388 Int. Cl. B 60 J 1/00, B 61 D 25/00, C 03 C 3/093, 3/095, 3/097, 21/00, http://worldwide.espacenet.com, 2013. * Meinhardt S. and Weitnauer R., KR Patent No.20140027861 Int. Cl. C 03 C 3/093, 3/095, 3/097, 21/00, http://worldwide.espacenet.com, 2014. * Meinhardt S. and Weitnauer R., KR Patent No.101506378 Int. Cl. C 03 C 3/093, 3/095, 3/097, 21/00, http://worldwide.espacenet.com, 2015. * Meinhardt S. and Weitnauer R., US Patent Appl. No.2016347655 Int. Cl. C 03 C 3/097, 21/00, 4/18, http://worldwide.espacenet.com, 2016.
Glass No | SiO2 | B2O3 | Al2O3 | Li2O | Na2O | K2O | P2O5 | MgO | CaO | SrO | ZnO | ZrO2 | CeO2 | SnO | Fe2O3 | Density | Thermal expansion coefficient | T, °C： Temperature log(η, P)： η: Viscosity | T, °C： Temperature log(η, P)： η: Viscosity | T, °C： Temperature log(η, P)： η: Viscosity | Glass transition temperature | E: Young's modulus | G: Shear modulus | H: Microhardness
Glass No | SiO2 | B2O3 | Al2O3 | Li2O | Na2O | K2O | P2O5 | MgO | CaO | SrO | ZnO | ZrO2 | CeO2 | SnO | Fe2O3 | d, g/cm3 | α*1E7, K-1 | T, °C at log(η, P) at 4 | T, °C at log(η, P) at 7.6 | T, °C at log(η, P) at 13 | Tg, °C | E, GPa | G, GPa | H, kgf/mm2
530232 | 61.8 | 0.15 | 17.9 | 5.15 | 9.7 | 0.07 | 0.03 | - | 0.6 | 0.07 | 0.07 | 3.6 | 0.1 | 0.1 | 0.1 | 2.488 | 87 | 1060 | 715 | 512 | 502 | 83.5 | 64 | 640
530233 | 61.9 | 0.2 | 17.9 | 5.05 | 9.5 | 0.08 | 0.075 | - | 0.75 | 0.09 | 0.08 | 3.6 | 0.1 | 0.1 | 0.1 | 2.4884 | 85 | 1066 | 718 | 515 | 505 | 83.3 | 34.1 | 650
530234 | 62 | 0.3 | 17.8 | 4.9 | 8.9 | 0.095 | 0.2 | - | 0.9 | 0.12 | 0.11 | 3.7 | 0.1 | 0.1 | 0.09 | 2.4805 | 83 | 1074 | 726 | 522 | 520 | 84.6 | 34.1 | 640
530235 | 61.9 | 0.5 | 17.8 | 4.9 | 8.5 | 0.1 | 0.3 | 0.02 | 1 | 0.14 | 0.13 | 3.8 | 0.12 | 0.1 | 0.08 | 2.4763 | 82 | 1089 | 737 | 536 | 525 | 83.7 | 33.8 | 630
530236 | 61.8 | 0.15 | 17.9 | 5.15 | 9.7 | 0.07 | 0.03 | - | 0.6 | 0.07 | 0.07 | 3.6 | 0.01 | 0.01 | 0.01 | 2.488 | 87 | 1060 | 715 | 512 | 502 | 83.5 | 64 | 640