## Sheet1
Table 41679 - SciGlass Next Database (https://sciglass.uni-jena.de)
https://sciglass.uni-jena.de/database?table_id=41679
Melting in a platinum crucible at 1250-1450 °C for 2 h with stirring by a platinum stirrer for 0.5 h. Annealing at 10 K above Tg for 4 h and cooling to room temperature at a rate of 1 K/min. Measurements of refractive index using high-precision refractometer. Determination of Tg by dilatometric measurements at a heating rate of 5 K/min. Measurements of liquidus temperature using platinum dish and optical microscope. Note: optical glasses for high-precision press-molding. Assignee: Asahi Glass Co., Ltd (JP) References: * Kayaba N., US Patent Appl. No.2014024519 Int.Cl C 03 C 3/068, http://ep.espacenet.com, 2014. * Kayaba N., JP Patent No.2014019632 Int.Cl C 03 C 3/068, G 02 B 1/00, http://ep.espacenet.com, 2014. * Kayaba N., CN Patent No.103570242 Int.Cl C 03 C 3/068, C 03 B 11/08, g 02 B 1/00, http://ep.espacenet.com, 2014. * Kayaba N., US Patent No.8921247 Int.Cl C 03 C 3/068, http://ep.espacenet.com, 2014.
Glass No | B2O3 | SiO2 | ZnO | Ta2O5 | Li2O | ZrO2 | WO3 | La2O3 | Gd2O3 | Y2O3 | Ga2O3 | Refractive index | Abbe number | Glass transition temperature | Liquidus temperature
Glass No | B2O3 | SiO2 | ZnO | Ta2O5 | Li2O | ZrO2 | WO3 | La2O3 | Gd2O3 | Y2O3 | Ga2O3 | nd | νd | Tg, °C | Tliq, °C
486672 | 13.1 | 6.4 | 12.4 | 10.4 | 0.3 | 3.9 | 8.5 | 35.1 | 9.4 | 0.6 | - | 1.84871 | 40.01 | 610 | 1070
486673 | 13.3 | 5.7 | 13.1 | 12.7 | 0.4 | 3 | 6.9 | 34.1 | 10 | 0.8 | - | 1.8506 | 40.05 | 604 | 1060
486674 | 13.6 | 4.9 | 9.7 | 10.4 | 0.4 | - | 10.4 | 34.3 | 13.5 | 2.8 | - | 1.8517 | 40.2 | 616 | 1100
486675 | 12.7 | 6.8 | 9.9 | 9.4 | 0.4 | 3.8 | 9.4 | 35.6 | 9.6 | 2.5 | - | 1.8498 | 40.1 | 621 | 1050
486676 | 11.1 | 4.3 | 18 | 11 | - | 2.8 | 12.1 | 35.6 | - | 4.9 | 0.2 | 1.8793 | 37 | 615 | 1120
486677 | 11.1 | 4.3 | 18.1 | 11 | - | 3.7 | 10.6 | 35.7 | - | 5.3 | 0.2 | 1.8803 | 37.3 | 618 | 1140