## Sheet1
Table 39897 - SciGlass Next Database (https://sciglass.uni-jena.de)
https://sciglass.uni-jena.de/database?table_id=39897
Melting at 1590-1610 °C with stirring. Measurements of elastic constants by resonant ultrasonic spectroscopy method. Note: glasses for touchscreen substrate or cover glass articles. Assignee: Corning.Incorp.(US). References: * Ellison A.J. and Gross T.M., US Patent Appl. No.2012135852 Int.Cl C 03 C 3/091, 3/085, http://ep.espacenet.com, 2012. * Ellison A.J. and Gross T.M., WO Patent No.2012074954 Int.Cl C 03 C 3/091, http://ep.espacenet.com, 2012. * Ellison A.J. and Gross T.M., TW Patent No.201228975 Int.Cl C 03 C 3/091, 3/085, 3/087, http://ep.espacenet.com, 2012. * Ellison A.J. and Gross T.M., CN Patent No.103249689 Int.Cl C 03 C 3/091, http://ep.espacenet.com, 2013. * Ellison A.J. and Gross T.M., EP Patent No.2646379 Int.Cl C 03 C 3/091, http://ep.espacenet.com, 2013. * Ellison A.J. and Gross T.M., KR Patent No.20130132506 Int.Cl C 03 C 3/091, 3/087, 3/085, http://ep.espacenet.com, 2013. * Ellison A.J. and Gross T.M., JP Patent No.2014504250 Int.Cl C 03 C 3/091, 3/093, G 02 F 1/1333, G 06 F 3/041, http://ep.espacenet.com, 2014. * Ellison A.J. and Gross T.M., US Patent No.8796165 Int.Cl C 03 C 3/091, 3/093, http://ep.espacenet.com, 2014.
Glass No | SiO2 | Al2O3 | B2O3 | MgO | CaO | SrO | BaO | SnO2 | Fe2O3 | ZrO2 | Molar volume | E: Young's modulus
Glass No | SiO2 | Al2O3 | B2O3 | MgO | CaO | SrO | BaO | SnO2 | Fe2O3 | ZrO2 | V, cm3/mol | E, GPa
471478 | 63.7 | 13.18 | 11.99 | 2.2 | 5.2 | 3.59 | 0.03 | 0.1 | 0.01 | 0.01 | 27.76 | 73.08
471479 | 63.71 | 11.68 | 13.48 | 2.2 | 5.2 | 3.59 | 0.03 | 0.1 | 0.01 | 0.01 | 27.8 | 71.02
471480 | 63.71 | 10.18 | 14.98 | 2.21 | 5.2 | 3.59 | 0.03 | 0.1 | 0.01 | 0.01 | 27.84 | 68.26
471481 | 63.7 | 8.69 | 16.48 | 2.21 | 5.19 | 3.59 | 0.03 | 0.1 | 0.01 | 0.01 | 27.87 | 65.5
471482 | 63.7 | 7.19 | 17.98 | 2.21 | 5.19 | 3.59 | 0.03 | 0.1 | 0.01 | 0.01 | 27.91 | 63.43
471483 | 59.92 | 9.43 | 18.31 | 2.51 | 5.82 | 3.88 | 0.03 | 0.1 | 0.01 | - | 27.9 | 65.5
471484 | 63.91 | 8.49 | 16.48 | 4.25 | 3.24 | 3.49 | 0.03 | 0.1 | 0.01 | - | 27.78 | 66.19
471485 | 63.91 | 8.49 | 16.48 | 6.25 | 1.25 | 3.49 | 0.03 | 0.1 | 0.01 | - | 27.72 | 66.88
471486 | 63.9 | 8.48 | 16.48 | 3.25 | 3.25 | 4.5 | 0.03 | 0.1 | 0.01 | - | 27.83 | 65.5
471487 | 63.9 | 8.49 | 16.48 | 4.25 | 1.25 | 5.49 | 0.04 | 0.1 | 0.01 | - | 27.82 | 65.5
471488 | 63.92 | 8.49 | 16.48 | 0.25 | 7.24 | 3.49 | 0.03 | 0.1 | 0.01 | - | 27.92 | 64.81
471489 | 63.91 | 8.49 | 16.48 | 2.25 | 7.25 | 1.5 | 0.01 | 0.1 | 0.01 | - | 27.8 | 66.19
471490 | 63.92 | 8.49 | 16.48 | 1.24 | 7.24 | 2.5 | 0.02 | 0.1 | 0.01 | - | 27.86 | 65.5
471491 | 69.77 | 12.46 | - | 0.16 | 17.44 | - | - | 0.15 | 0.01 | 0.01 | 25.59 | 86.87
471492 | 69.9 | 14.99 | - | 0.13 | 14.98 | - | - | 0.15 | 0.01 | 0.01 | 26.18 | 87.56
471493 | 69.76 | 9.96 | 2.5 | 0.16 | 17.45 | - | - | 0.15 | 0.01 | 0.01 | 25.61 | 82.05
471494 | 69.79 | 12.46 | 2.5 | 0.13 | 14.96 | - | - | 0.15 | 0.01 | 0.01 | 26.18 | 83.43
471495 | 69.8 | 14.96 | 2.49 | 0.12 | 12.47 | - | - | 0.15 | 0.01 | 0.01 | 26.74 | 84.12
471496 | 69.77 | 7.47 | 4.99 | 0.16 | 17.45 | - | - | 0.15 | 0.01 | 0.01 | 25.65 | 77.91
471497 | 69.78 | 9.987 | 4.98 | 0.14 | 14.95 | - | - | 0.15 | 0.01 | 0.01 | 26.21 | 79.29
471498 | 69.81 | 12.47 | 4.98 | 0.11 | 12.47 | - | - | 0.15 | 0.01 | 0.01 | 26.78 | 79.98
471499 | 69.8 | 9.97 | 7.48 | 0.11 | 12.47 | - | - | 0.15 | 0.01 | 0.01 | 26.83 | 75.84
471500 | 69.9 | 7 | 10.49 | - | 12.5 | - | - | 0.1 | 0.01 | 0.01 | 26.9 | 70.33
471501 | 69.89 | 6 | 11.49 | - | 12.5 | - | - | 0.1 | 0.01 | 0.01 | 26.92 | 68.95
471502 | 69.89 | 10 | 9.99 | - | 10 | - | - | 0.1 | 0.01 | 0.01 | 27.47 | 72.39
471503 | 69.9 | 8.5 | 11.5 | - | 10 | - | - | 0.1 | 0.01 | 0.01 | 27.51 | 69.64
471504 | 69.89 | 7 | 12.99 | - | 10 | - | - | 0.1 | 0.01 | 0.01 | 27.55 | 66.88
471505 | 63.9 | 8.49 | 16.48 | 2.25 | 3.25 | 5.49 | 0.04 | 0.1 | 0.01 | - | 27.88 | 64.81
471506 | 63.89 | 8.49 | 16.47 | 2.25 | 1.25 | 7.49 | 0.05 | 0.1 | 0.01 | - | 27.93 | 64.12