## Sheet1
Table 43872 - SciGlass Next Database (https://sciglass.uni-jena.de)
https://sciglass.uni-jena.de/database?table_id=43872
Measurements of microhardness using nano-identation technique. Load 98 mN. Measurements of liquidus temperature by temperature gradient method. Note. Ion-exchangeable glasses. Assignee: Corning Incorp., (US). References: * Smedskjaer M.M., Potuzak M. and Mauro J.C., US Patent No.2013224491 Int. Cl. B 32 B 33/00, C 03 C 3/085, 3/083, 3/091, 3/093, 3/04, http://worldwide.espacenet.com, 2013. * Mauro J.C., Smedskjaer M.M. and Potuzak M., WO Patent No.2013130646 Int. Cl. C 03 C 3/085, 3/087, 21/00, http://worldwide.espacenet.com, 2013. * Mauro J.C., Smedskjaer M.M. and Potuzak M., KR Patent No.20140131376 Int. Cl. C 03 C 3/085, 3/087, 21/00, http://worldwide.espacenet.com, 2014. * Mauro J.C., Smedskjaer M.M. and Potuzak M., CN Patent No.104487392 Int. Cl. C 03 C 3/085, 3/087, 21/00, http://worldwide.espacenet.com, 2015. * Mauro J.C., Smedskjaer M.M. and Potuzak M., JP Patent No.2015509903 Int. Cl. C 03 C 3/085, 3/083, 3/087, 3/091, 3/093, http://worldwide.espacenet.com, 2015. * Mauro J.C., Smedskjaer M.M. and Potuzak M., EP Patent No.2819959 Int. Cl. C 03 C 3/085, 3/087, 21/00, http://worldwide.espacenet.com, 2015. * Smedskjaer M.M., Potuzak M. and Mauro J.C., US Patent No.9701580 Int. Cl. B 32 B 15/04, C 03 C 21/00, 3/085, 3/087, 3/091, http://worldwide.espacenet.com, 2017. * Mauro J.C., Potuzak M. and Smedskjaer M.M., US Patent No.2017297957 Int. Cl. C 03 C 3/085, 3/087, 3/091, 21/00, http://worldwide.espacenet.com, 2017.
Glass No | SiO2 | Al2O3 | Na2O | K2O | MgO | ZnO | CaO | SrO | BaO | SnO2 | B2O3 | Fe2O3 | As2O3 | Fe3+/ΣFe | Density | Thermal expansion coefficient | Refractive index | Temperature | Viscosity | Strain Point | Annealing Point | Softening point | E: Young's modulus | G: Shear modulus | Poisson's ratio | Stress-optic coefficient | H: Microhardness | Liquidus temperature
Glass No | SiO2 | Al2O3 | Na2O | K2O | MgO | ZnO | CaO | SrO | BaO | SnO2 | B2O3 | Fe2O3 | As2O3 | Fe3+/ΣFe | d, g/cm3 | α*1E7, K-1 | n | T, °C | η, P | S.P., °C | A.P., °C | Tsoft, °C | E, GPa | G, GPa | μ | B, Pa-1 | H, GPa | Tliq, °C
532202 | 75.83 | 0.07 | 15.63 | - | 8.11 | - | 0.19 | - | - | 0.16 | - | - | - | - | 2.415 | 87.4 | 1.4971 | 985 | 30364 | 462 | 507 | 708.7 | 66.89 | 27.59 | 0.212 | 2.849e-12 | - | 985
532204 | 73.7 | 2.71 | 15.73 | - | 7.62 | - | 0.07 | - | - | 0.16 | - | - | - | - | 2.424 | 86.2 | 1.4992 | - | - | 495 | 541 | 748.7 | 68.2 | 28.06 | 0.215 | 2.866e-12 | - | -
532205 | 70.88 | 5.32 | 15.68 | - | 7.88 | - | 0.09 | - | - | 0.16 | - | - | - | - | 2.437 | 86.1 | 1.5011 | - | - | 530 | 578 | 791.8 | 69.09 | 28.7 | 0.204 | 2.854e-12 | - | -
532206 | 68.07 | 7.99 | 15.71 | - | 7.98 | - | 0.09 | - | - | 0.16 | - | - | - | - | 2.448 | 85.8 | 1.5034 | - | - | 568 | 617 | 836.1 | 71.24 | 29.22 | 0.219 | 2.867e-12 | - | -
532207 | 65.33 | 10.72 | 15.74 | - | 7.95 | - | 0.09 | - | - | 0.16 | - | - | - | - | 2.461 | 84.1 | 1.5061 | 1180 | 21433 | 601 | 652 | 875.1 | 72.36 | 30 | 0.206 | 2.875e-12 | - | 1180
532208 | 62.77 | 13.31 | 15.78 | - | 7.9 | - | 0.08 | - | - | 0.15 | - | - | - | - | 2.47 | 82.8 | 1.509 | - | - | 632 | 683 | 909.4 | 74.44 | 30.54 | 0.22 | 2.86e-12 | - | >1250
532209 | 59.92 | 15.98 | 15.77 | - | 8.08 | - | 0.09 | - | - | 0.16 | - | - | - | - | 2.49 | 80.5 | 1.5123 | 1250 | 11390 | 648 | 698 | 924.9 | 76.16 | 31.16 | 0.22 | 2.836e-12 | - | 1250
532210 | 56.62 | 18.63 | 15.55 | - | 8.94 | - | 0.09 | - | - | 0.16 | - | - | - | - | 2.501 | 76.2 | 1.516 | >1385 | <1517 | 662 | 712 | 936.8 | 77.59 | 31.92 | 0.215 | 2.796e-12 | - | >1385
532211 | 54.64 | 21.33 | 15.78 | - | 7.99 | - | 0.09 | - | - | 0.16 | - | - | - | - | 2.513 | 74.5 | 1.5196 | >1385 | <1010 | 674 | 723 | 939.7 | 80.03 | 32.66 | 0.225 | 2.75e-12 | - | >1385
532212 | 52.02 | 23.97 | 15.82 | - | 7.93 | - | 0.09 | - | - | 0.16 | - | - | - | - | 2.527 | 70.3 | 1.5234 | >1385 | <813 | 685 | 732 | 938.6 | 81.46 | 33.38 | 0.22 | 2.714e-12 | - | >1385
532213 | 76.35 | 0.02 | 15.42 | - | - | 8.06 | - | - | - | 0.15 | - | - | - | - | 2.541 | 86.4 | 1.508 | 1040 | 8634 | 467 | 513 | 706 | 65.81 | 27.02 | 0.218 | 3.308e-12 | - | 1040
532214 | 73.53 | 2.72 | 15.61 | - | - | 7.98 | - | - | - | 0.15 | - | - | - | - | 2.558 | 85.6 | 1.5102 | - | - | 497 | 544 | 742 | 67.48 | 27.78 | 0.214 | 3.294e-12 | - | -
532215 | 71.04 | 5.34 | 15.61 | - | - | 7.86 | - | - | - | 0.15 | - | - | - | - | 2.566 | 85.7 | 1.5123 | 870 | 1912534 | 528 | 577 | 779 | 69 | 28.65 | 0.216 | 3.299e-12 | - | 870
532216 | 68.24 | 8.03 | 15.64 | - | - | 7.93 | - | - | - | 0.15 | - | - | - | - | 2.57 | 84.8 | 1.5141 | 935 | 872342 | 562 | 609 | 819 | 70.69 | 29.04 | 0.217 | 3.274e-12 | - | 935
532217 | 65.5 | 10.74 | 15.57 | - | - | 8.03 | - | - | - | 0.15 | - | - | - | - | 2.581 | 83.4 | 1.5161 | - | - | 589 | 639 | 857 | 72.13 | 29.5 | 0.223 | 3.222e-12 | - | -
532218 | 62.91 | 13.38 | 15.74 | - | - | 7.82 | - | - | - | 0.15 | - | - | - | - | 2.585 | 81.8 | 1.5345 | 1070 | 199960 | 609 | 658 | 885 | 73.79 | 30.21 | 0.22 | 3.165e-12 | - | 1070
532219 | 60.03 | 16.02 | 15.62 | - | - | 8.17 | - | - | - | 0.15 | - | - | - | - | 2.6 | 78.3 | 1.5215 | 1370 | 1849 | 625 | 673 | 902 | 75.5 | 30.77 | 0.23 | 3.101e-12 | - | 1370
532220 | 57.34 | 18.8 | 15.79 | - | - | 7.92 | - | - | - | 0.15 | - | - | - | - | 2.611 | 75.8 | 1.5247 | >1390 | <1231 | 635 | 684 | 909 | 77.41 | 31.53 | 0.228 | 3.036e-12 | - | >1390
532221 | 54.7 | 21.36 | 15.66 | - | - | 8.12 | - | - | - | 0.15 | - | - | - | - | 2.623 | 71.7 | 1.5286 | >1390 | <909 | 647 | 696 | 910 | 79.22 | 32.31 | 0.226 | 2.967e-12 | - | >1390
532222 | 52.01 | 24.05 | 15.74 | - | - | 8.04 | - | - | - | 0.15 | - | - | - | - | 2.636 | 68.9 | 1.5325 | >1390 | <10 | 660 | 708 | 915 | 81.82 | 32.96 | 0.241 | 2.91e-12 | - | >1390
532223 | 75.88 | 0.03 | 15.72 | - | 0.1 | - | 8.11 | - | - | 0.16 | - | - | - | - | 2.474 | 92.5 | 1.5119 | 990 | 10657 | 483 | 525 | 700.2 | 69.75 | 28.78 | 0.212 | 2.733e-12 | - | 990
532224 | 73.19 | 2.71 | 15.76 | - | 0.1 | - | 8.1 | - | - | 0.16 | - | - | - | - | 2.485 | 90.9 | 1.5138 | - | - | 505 | 548 | 725.1 | 71 | 29.28 | 0.212 | 2.741e-12 | - | 900
532225 | 70.73 | 5.3 | 15.78 | - | 0.11 | - | 7.91 | - | - | 0.16 | - | - | - | - | 2.491 | 89.4 | 1.515 | - | - | 524 | 567 | 749.9 | 72.62 | 29.7 | 0.223 | 2.75e-12 | - | 990
532226 | 68.08 | 8.02 | 15.72 | - | 0.09 | - | 7.92 | - | - | 0.16 | - | - | - | - | 2.499 | 88.2 | 1.5166 | - | - | 547 | 591 | 779.5 | 73.48 | 30.1 | 0.221 | 2.749e-12 | - | 1070
532227 | 65.2 | 10.72 | 15.77 | - | 0.12 | - | 8.03 | - | - | 0.16 | - | - | - | - | 2.509 | 87.7 | 1.5183 | 1250 | 2165 | 574 | 619 | 811 | 74.66 | 30.53 | 0.223 | 2.736e-12 | - | 1250
532228 | 62.58 | 13.29 | 15.8 | - | 0.12 | - | 8.05 | - | - | 0.16 | - | - | - | - | 2.52 | 87 | 1.5198 | 1250 | 3704 | 601 | 647 | 845 | 75.7 | 30.91 | 0.23 | 2.739e-12 | - | 1250
532229 | 59.83 | 16.01 | 15.79 | - | 0.13 | - | 8.08 | - | - | 0.16 | - | - | - | - | 2.52 | 85.4 | 1.5218 | 1155 | 29476 | 630 | 678 | 882.1 | 76.47 | 31.25 | 0.22 | 2.745e-12 | - | 1155
532230 | 57.18 | 18.71 | 15.68 | - | 0.13 | - | 8.15 | - | - | 0.15 | - | - | - | - | 2.528 | 82.8 | 1.5235 | 1245 | 10457 | 661 | 710 | 921.5 | 78.24 | 31.62 | 0.237 | 2.735e-12 | - | 1245
532231 | 54.26 | 21.34 | 15.7 | - | 0.13 | - | 8.4 | - | - | 0.16 | - | - | - | - | 2.537 | 80.2 | 1.5259 | 1300 | 4955 | 690 | 738 | - | 79.64 | 32.16 | 0.238 | 2.711e-12 | - | 1300
532232 | 51.82 | 23.97 | 15.81 | - | 0.13 | - | 8.11 | - | - | 0.16 | - | - | - | - | 2.547 | 77.3 | 1.5292 | 1295 | 4573 | 709 | 756 | - | 80.17 | 32.82 | 0.221 | 2.671e-12 | - | 1295
532233 | 59.85 | 15.97 | 15.85 | - | 1.65 | - | 6.52 | - | - | 0.16 | - | - | - | - | 2.516 | 84.5 | 1.5198 | 1150 | 37523 | 629 | 677 | 889 | 76.8 | 31.2 | 0.229 | 2.761e-12 | - | 1150
532234 | 59.81 | 16.02 | 15.7 | - | 3.41 | - | 4.9 | - | - | 0.16 | - | - | - | - | 2.507 | 82.9 | 1.5177 | 1160 | 49496 | 632 | 681 | 901 | 76.6 | 31.1 | 0.225 | 2.779e-12 | - | 1160
532235 | 59.73 | 16 | 15.75 | - | 5.14 | - | 3.23 | - | - | 0.15 | - | - | - | - | 2.5 | 82.4 | 1.5159 | 1150 | 58629 | 633 | 683 | 910 | 76.6 | 31.4 | 0.222 | 2.794e-12 | - | 1150
532236 | 59.91 | 15.99 | 15.79 | - | 5.76 | - | 2.4 | - | - | 0.16 | - | - | - | - | 2.496 | 81.8 | 1.5151 | 1160 | 53212 | 637 | 686 | 914 | 77 | 31.3 | 0.229 | 2.804e-12 | - | 1160
532237 | 60.11 | 15.96 | 15.82 | - | 6.39 | - | 1.57 | - | - | 0.16 | - | - | - | - | 2.492 | 81.7 | 1.5138 | - | - | 642 | 692 | 919 | 76.7 | 31.3 | 0.226 | 2.814e-12 | - | 1190
532238 | 59.93 | 15.98 | 15.83 | - | 7.33 | - | 0.78 | - | - | 0.16 | - | - | - | - | 2.49 | 81.6 | 1.5132 | 1240 | 13399 | 645 | 695 | 922 | 76.7 | 31.3 | 0.225 | 2.816e-12 | - | 1240
532239 | 60.08 | 15.99 | 14.67 | 1.07 | 5.65 | - | 2.38 | - | - | 0.16 | - | - | - | - | 2.5 | 84.1 | 1.5149 | 1160 | 58464 | 635 | 684 | 917 | 77.2 | 31.5 | 0.227 | 2.793e-12 | - | 1160
532240 | 60 | 15.99 | 13.86 | 1.87 | 5.74 | - | 2.39 | - | - | 0.16 | - | - | - | - | 2.495 | 85.2 | 1.5149 | 1185 | 38735 | 635 | 685 | 920 | 77.3 | 31.5 | 0.227 | 2.794e-12 | - | 1185
532241 | 61.92 | 15.18 | 15 | - | 5.46 | - | 2.28 | - | - | 0.16 | - | - | - | - | 2.485 | 78.9 | 1.5128 | 1165 | 63867 | 639 | 689 | 923 | 76 | 31.1 | 0.22 | 2.838e-12 | - | 1165
532242 | 63.96 | 14.39 | 14.21 | - | 5.14 | - | 2.14 | - | - | 0.15 | - | - | - | - | 2.472 | 76.5 | 1.5102 | 1160 | 98439 | 641 | 693 | 934 | 75.3 | 31 | 0.216 | 2.868e-12 | - | 1160
532243 | 76.26 | 0.03 | 15.58 | - | - | - | - | 7.99 | - | 0.14 | - | - | - | - | 2.605 | 96.8 | 1.515 | 990 | 7898 | 460 | 501 | 676 | 67.77 | 27.65 | 0.225 | 2.682e-12 | - | 990
532244 | 67.91 | 7.96 | 15.9 | - | - | - | - | 8.09 | - | 0.14 | - | - | - | - | 2.635 | 91.2 | 1.5212 | 1000 | 33812 | 520 | 565 | 751 | 72.77 | 29.59 | 0.23 | 2.662e-12 | - | 1000
532245 | 60.22 | 15.94 | 15.72 | - | - | - | - | 7.98 | - | 0.14 | - | - | - | - | 2.646 | 90 | 1.5251 | 1165 | 19965 | 610 | 659 | 867 | 76.46 | 31.1 | 0.229 | 2.673e-12 | - | 1165
532246 | 52.01 | 23.96 | 15.87 | - | - | - | - | 8.02 | - | 0.15 | - | - | - | - | 2.66 | 81 | 1.531 | >1390 | <1645 | 721 | 773 | - | 79.57 | 32.28 | 0.232 | 2.592e-12 | - | >1390
532247 | 75.99 | 0.03 | 15.62 | - | - | - | - | - | 8.21 | 0.16 | - | - | - | - | 2.732 | 100.7 | 1.5242 | 980 | 5587 | 431 | 470 | 648 | 65.16 | 26.53 | 0.228 | 2.543e-12 | - | 980
532248 | 67.7 | 8.07 | 15.89 | - | - | - | - | - | 8.17 | 0.17 | - | - | - | - | 2.75 | 93.9 | 1.5296 | 860 | 517914 | 496 | 539 | 722 | 70.66 | 28.66 | 0.23 | 2.544e-12 | - | 860
532249 | 60.27 | 15.98 | 15.6 | - | - | - | - | - | 7.99 | 0.16 | - | - | - | - | 2.75 | 87.6 | 1.5326 | 1240 | 10 | 585 | 633 | 849 | - | - | - | 2.574e-12 | - | 1240
532250 | 51.86 | 24.05 | 15.88 | - | - | - | - | - | 8.05 | 0.16 | - | - | - | - | 2.764 | 86.3 | 1.537 | 1360 | 3545 | 725 | 774 | - | 77.92 | 31.67 | 0.23 | 2.635e-12 | - | 1360
532251 | 79.4 | 0.3 | 14.6 | - | - | - | - | - | - | - | 4.9 | 0.9 | - | - | - | - | - | - | - | - | - | - | - | - | - | - | 7.25 | -
532252 | 78.9 | 0.7 | 14.5 | - | - | - | - | - | - | - | 4.9 | 0.9 | - | - | - | - | - | - | - | - | - | - | - | - | - | - | 7.21 | -
532253 | 77.4 | 2.2 | 14.6 | - | - | - | - | - | - | - | 4.6 | 0.9 | - | 0.94 | - | - | - | - | - | - | - | - | - | - | - | - | 7.74 | -
532254 | 74.7 | 4.7 | 14.6 | - | - | - | - | - | - | - | 5 | 1 | - | 0.92 | - | - | - | - | - | - | - | - | - | - | - | - | 7.91 | -
532255 | 71.8 | 7.6 | 14.7 | - | - | - | - | - | - | - | 4.9 | 1 | - | 0.9 | - | - | - | - | - | - | - | - | - | - | - | - | 7.85 | -
532256 | 68.9 | 10.3 | 14.8 | - | - | - | - | - | - | - | 5 | 1 | - | 0.81 | - | - | - | - | - | - | - | - | - | - | - | - | 7.85 | -
532257 | 67.1 | 12.6 | 14.3 | - | - | - | - | - | - | - | 5 | 1 | - | 0.78 | - | - | - | - | - | - | - | - | - | - | - | - | 7.78 | -
532258 | 64.1 | 15.6 | 14.3 | - | - | - | - | - | - | - | 5 | 1 | - | 0.76 | - | - | - | - | - | - | - | - | - | - | - | - | 7.46 | -
532259 | 62.3 | 17.9 | 13.7 | - | - | - | - | - | - | - | 5.1 | 0.9 | - | - | - | - | - | - | - | - | - | - | - | - | - | - | 7.3 | -
532260 | 61.1 | 19.4 | 13.6 | - | - | - | - | - | - | - | 5 | 0.9 | - | - | - | - | - | - | - | - | - | - | - | - | - | - | 7.27 | -
532261 | 80.1 | 0.2 | 14.8 | - | - | - | - | - | - | - | 4.8 | - | 0.2 | - | - | - | - | - | - | - | - | - | - | - | - | - | 7.08 | -
532262 | 79.4 | 1.2 | 14.5 | - | - | - | - | - | - | - | 4.9 | - | 0.1 | - | - | - | - | - | - | - | - | - | - | - | - | - | 7.19 | -
532263 | 78.8 | 2 | 14.4 | - | - | - | - | - | - | - | 4.7 | - | 0.1 | - | - | - | - | - | - | - | - | - | - | - | - | - | 7.45 | -
532264 | 78.1 | 4 | 13.6 | - | - | - | - | - | - | - | 4.2 | - | 0.1 | - | - | - | - | - | - | - | - | - | - | - | - | - | 7.57 | -
532265 | 76.9 | 5.7 | 13 | - | - | - | - | - | - | - | 4.3 | - | 0.1 | - | - | - | - | - | - | - | - | - | - | - | - | - | 8.03 | -
532266 | 75.9 | 7.5 | 12.3 | - | - | - | - | - | - | - | 4.3 | - | 0.1 | - | - | - | - | - | - | - | - | - | - | - | - | - | 7.92 | -
532267 | 72 | 10.4 | 13.1 | - | - | - | - | - | - | - | 4.4 | - | 0.1 | - | - | - | - | - | - | - | - | - | - | - | - | - | 7.92 | -
532268 | 69.2 | 12.7 | 13.5 | - | - | - | - | - | - | - | 4.6 | - | 0.1 | - | - | - | - | - | - | - | - | - | - | - | - | - | 7.79 | -
532269 | 63 | 17.2 | 14.7 | - | - | - | - | - | - | - | 5 | - | 0.1 | - | - | - | - | - | - | - | - | - | - | - | - | - | 7.27 | -
532270 | 60.5 | 19.6 | 14.7 | - | - | - | - | - | - | - | 5 | - | 0.1 | - | - | - | - | - | - | - | - | - | - | - | - | - | 7.35 | -