## Sheet1
Table 43288 - SciGlass Next Database (https://sciglass.uni-jena.de)
https://sciglass.uni-jena.de/database?table_id=43288
Melting in a platinum crucible at 1580 °C for 8 h. Casting onto a carbon plate. Measurements of density by Archimedes method. Measurements of viscosity by counterbalanced method with Pt body and crucible. Measurements of Strain point, Annealing point and Softening point by fiber elongation method. Measurements of elastic constants by resonance method. Measurements of liquidus temperature by temperature gradient method. Note: reinforcedable glasses for substrates. Assignee: Nippon Electric Glass Co., Ltd (JP). References: * Murata T., JP Patent No.2009084076 Int. Cl. C 03 B 17/04, C 03 C 21/00, 3/083, 3/085, 3/087, 3/091, http://worldwide.espacenet.com, 2009. * Murata T., WO Patent No.2009041348 Int. Cl. C 03 B 17/04, C 03 C 21/00, 3/083, 3/085, 3/087, 3/091, http://worldwide.espacenet.com, 2009. * Murata T., TW Patent No.200922899 Int. Cl. C 03 B 17/06, C 03 C 21/00, 3/076, 3/091, 4/00, G 02 F 1/1333, http://worldwide.espacenet.com, 2009. * Murata T., CN Patent No.101801869 Int. Cl. C 03 B 17/04, C 03 C 21/00, 3/083, 3/085, 3/087, 3/091, http://worldwide.espacenet.com, 2010. * Murata T., KR Patent No.20100071036 Int. Cl. C 03 C 3/083, 3/087, 3/091, H 01 L 23/15, http://worldwide.espacenet.com, 2010. * Murata T., US Patent Appl. No.2011014475 Int. Cl. B 32 B 17/00, C 03 B 27/00, C 03 C 21/00, 3/083, 3/085, 3/087, 3/091, http://worldwide.espacenet.com, 2011. * Murata T., JP Patent No.5743125 Int. Cl. C 03 B 17/06, C 03 C 21/00, 3/087, 3/091, http://worldwide.espacenet.com, 2015.
Glass No | SiO2 | Al2O3 | ZnO | Na2O | Li2O | K2O | ZrO2 | TiO2 | B2O3 | MgO | CaO | SnO2 | Density | α*1E7, K-1： Thermal expansion coefficient temp.range, °C： Temperature range | T, °C： Temperature log(η, P)： η: Viscosity | T, °C： Temperature log(η, P)： η: Viscosity | T, °C： Temperature log(η, P)： η: Viscosity | Temperature | η: Viscosity | Strain Point | Annealing Point | Softening point | E: Young's modulus | Liquidus temperature
Glass No | SiO2 | Al2O3 | ZnO | Na2O | Li2O | K2O | ZrO2 | TiO2 | B2O3 | MgO | CaO | SnO2 | d, g/cm3 | α*1E7, K-1 temp.range, °C in 30-380 | T, °C at log(η, P) at 4 | T, °C at log(η, P) at 3 | T, °C at log(η, P) at 2.5 | T, °C | log(η, P) | S.P., °C | A.P., °C | Tsoft, °C | E, GPa | Tliq, °C
530309 | 70.9 | 9.7 | - | 9.7 | 4.8 | 4.8 | - | - | - | - | - | 0.1 | 2.42 | 96 | 1136 | 1370 | 1517 | 940 | 5.3 | 455 | 499 | 722 | 74 | 940
530310 | 73.9 | 8.7 | - | 13 | - | 4.3 | - | - | - | - | - | 0.1 | 2.41 | 91 | 1215 | 1456 | 1610 | 882 | 6.3 | 491 | 538 | 775 | 69 | 882
530311 | 73.8 | 8.7 | - | 8.7 | - | 8.7 | - | - | - | - | - | 0.1 | 2.41 | 93 | 1249 | 1494 | 1650 | 967 | 5.8 | 497 | 545 | 791 | 67 | 967
530312 | 67.6 | 8.5 | 1.5 | 8.5 | 4.1 | 3.7 | - | - | - | 6 | - | 0.1 | 2.46 | 88 | 1156 | 1363 | 1493 | 1008 | 5 | 493 | 538 | 768 | 77 | 1008
530313 | 66.1 | 8.5 | 3 | 8.5 | 4.1 | 3.7 | - | - | - | 6 | - | 0.1 | 2.5 | 89 | 1138 | 1338 | 1466 | 1038 | 4.7 | 495 | 540 | 762 | 77 | 1038
530314 | 66.9 | 8.5 | 1.5 | 8.5 | 4.1 | 3.7 | - | 0.7 | - | 6 | - | 0.1 | 2.47 | 89 | 1140 | 1344 | 1473 | 1009 | 4.9 | 496 | 540 | 761 | 77 | 1009
530315 | 65.4 | 8.5 | 3 | 8.5 | 4.1 | 3.7 | - | 0.7 | - | 6 | - | 0.1 | 2.51 | 89 | 1127 | 1325 | 1451 | 1032 | 4.6 | 498 | 541 | 755 | 78 | 1032
530316 | 66.9 | 8.4 | - | 11.6 | - | 4.2 | 1.3 | - | 1.9 | 3.3 | 2.3 | 0.1 | 2.49 | 90 | 1205 | 1406 | 1534 | 945 | 6 | 544 | 589 | 812 | - | 945
530317 | 66.4 | 8.6 | - | 7.6 | - | 7.5 | 2.2 | - | 1.9 | 3.3 | 2.4 | 0.1 | 2.5 | 89 | 1253 | 1447 | 1570 | 1075 | 5.3 | 574 | 623 | 867 | - | 1075
530318 | 62.3 | 8.4 | - | 16 | - | 3.5 | 2.1 | - | 1.9 | 3.3 | 2.4 | 0.1 | 2.54 | 100 | 1122 | 1300 | 1417 | 855 | 6.4 | 529 | 570 | 773 | - | 855
530319 | 77.1 | 5.7 | - | 8.6 | 4.3 | 4.3 | - | - | - | - | - | - | 2.39 | 88 | 1114 | 1348 | 1501 | 815 | 6.2 | 437 | 482 | 704 | 71 | 815
530320 | 73.9 | 8.7 | - | 4.3 | 4.3 | 8.7 | - | - | - | - | - | 0.1 | 2.4 | 89 | 1212 | 1457 | 1611 | 1013 | 5.2 | 476 | 523 | 767 | 70 | 1013