## Sheet1
Table 44883 - SciGlass Next Database (https://sciglass.uni-jena.de)
https://sciglass.uni-jena.de/database?table_id=44883
Note: glass substrate for magnetic disk. Assignee: Hoya Corp.(JP). References: * Tamaki M., Takahashi T. and Ueda M., WO Patent No.2014133148 Int.Cl G 11 B 5/73, http://worldwide.espacenet.com, 2014. * Tamaki M., Takahashi T. and Ueda M., JPWO Patent No.2014133148 Int.Cl G 11 B 5/73, http://worldwide.espacenet.com, 2014. * Tamaki M., Takahashi T. and Ueda M., SG Patent No.11201506622 Int.Cl G 11 B 5/73, http://worldwide.espacenet.com, 2015. * Tamaki M., Takahashi T. and Ueda M., JP Patent No.2015181085 Int.Cl G 11 B 5/73, http://worldwide.espacenet.com, 2015. * Tamaki M., Takahashi T. and Ueda M., JP Patent No.5763852 Int.Cl G 11 B 5/73, http://worldwide.espacenet.com, 2015. * Tamaki M., Takahashi T. and Ueda M., CN Patent No.105009213 Int.Cl G 11 B 5/73, http://worldwide.espacenet.com, 2015. * Tamaki M., Takahashi T. and Ueda M., US Patent No.2016005431 Int.Cl G 11 B 5/73, 5/82, http://worldwide.espacenet.com, 2016. * Tamaki M., Takahashi T. and Ueda M., SG Patent No.10201608638 Int.Cl -, http://worldwide.espacenet.com, 2016.
Glass No | SiO2 | Al2O3 | Li2O | Na2O | MgO | ZrO2 | Glass transition temperature
Glass No | SiO2 | Al2O3 | Li2O | Na2O | MgO | ZrO2 | Tg, °C
611048 | 63 | 10 | 1 | 6 | 19 | 1 | 703