## Sheet1
Table 24156 - SciGlass Next Database (https://sciglass.uni-jena.de)
https://sciglass.uni-jena.de/database?table_id=24156
Melting at 1427-1538 °C. Note. * - Li2O + Cs2O + Rb2O. Note: heat-resisting glass. Assignee: H.C.Fry Glass Co. (US) References: * Brenner R.F., US Patent No.1623301 Int.Cl -, http://ep.espacenet.com/, 1927.
Glass No | SiO2 | B2O3 | Na2O | Al2O3 | CaO | MgO | K2O | Rb2O | Density | α*1E7, K-1： Thermal expansion coefficient temp.range, °C： Temperature range | E: Young's modulus | σt: Tensile strength
Glass No | SiO2 | B2O3 | Na2O | Al2O3 | CaO | MgO | K2O | Rb2O | d, g/cm3 | α*1E7, K-1 temp.range, °C in 20-300 | E*1E-3, kgf/mm2 | σt, kgf/mm2
192298 | 74.38 | 14.7 | 5.96 | 3.45 | 0.22 | 0.72 | 0.45 | 0.12* | 2.29 | 43 | 6.2 | 9