## Sheet1
Table 33582 - SciGlass Next Database (https://sciglass.uni-jena.de)
https://sciglass.uni-jena.de/database?table_id=33582
Measurements of thermal expansion on the samples annealed for 1 h at temperature corresponding to log(η, P)=13.2 and cooled at a rate of 100 K/h. Measurements of refractive index by refractometer and by prisms method. Measurements of transmission by the vacuum transmittance measurement system. Note: Numerical values were taken from curves having no experimental points. Note: silica glasses for optical photolithography systems. Assignee: Corning Inc. (US) References: * Moore L.A. and Smith C., US Patent Appl. No.2001014424 Int.Cl G 03 F 9/00, C 03 C 3/112, 3/04, 3/06, http://ep.espacenet.com, 2001. * Moore L.A. and Smith C., US Patent No.6492072 Int.Cl G 03 F 9/00, C 03 C 3/112, http://ep.espacenet.com, 2002.
Glass No | SiO2 | F | Trademark | H2O, ppm | α*1E7, K-1： Thermal expansion coefficient temp.range, °C： Temperature range | Cp, J/mol.K： Specific heat T, K： Temperature | λ, W/m.K： Thermal conductivity T, K： Temperature | Wavelength | Refractive index | G: Shear modulus | E: Young's modulus | Poisson's ratio | Spectral curve in range, nm | Sample thickness, mm
Glass No | SiO2 | F | Trademark | H2O, ppm | α*1E7, K-1 temp.range, °C in 20-300 | Cp, J/mol.K T, K at 298 | λ, W/m.K T, K at 298 | λ, nm | n | G, GPa | E, GPa | μ | Spectral curve in range, nm | Sample thickness, mm
68033 | 100 | - | Corning HPFS | 860 | 5.7 | 46 | 1.3 | 193 435.8 | 1.560841 1.467 | 31.4 | 72.7 | 0.16 | 150-220 | 5
68034 | 100 | - | - | <1 | - | - | - | - | - | - | - | - | 150-220 | 5
68035 | 99.06 | 0.94 | - | <1 | - | - | - | - | - | - | - | - | 150-220 | 5
68036 | 99.8 | 0.2 | - | <1 | - | - | - | 435.8 | 1.466 | - | - | - | - | -
68037 | 99.2 | 0.8 | - | <1 | 5.1 | 46 | 1.3 | 157 433 435.8 480 547 589 639 652 783 1307 1541 | 1.6733 1.464 1.463 1.461 1.457 1.456 1.455 1.454 1.450 1.444 1.441 | 29.6 | 69.3 | 0.17 | - | -
68038 | 99.3 | 0.7 | - | <1 | - | - | - | 435.8 | 1.464 | - | - | - | - | -
68039 | 98.88 | 1.12 | - | <1 | - | - | - | 435.8 | 1.462 | - | - | - | - | -
68040 | 98.85 | 1.15 | - | <1 | - | - | - | 435.8 | 1.46 | - | - | - | - | -
68041 | 98.53 | 1.47 | - | <1 | 4.3 | - | - | - | - | - | - | - | - | -