## Sheet1
Table 33051 - SciGlass Next Database (https://sciglass.uni-jena.de)
https://sciglass.uni-jena.de/database?table_id=33051
Melting in a platinum-rhodium crucible at 1600-1700 °C. Annealing at 20 K above Tg and slow cooling to room temperature. Note: crystallizable glasses for extremely solid and break resistant glass-ceramics. Assignee: Schott AG (DE) References: * Sprenger D., Zachau T. and Liebald R., AU Patent No.2003273744 Int.Cl C 03 C 10/04, 10/08, 3/062, 3/068, http://ep.espacenet.com/, 2004. * Sprenger D., Zachau T. and Liebald R., WO Patent No.2004031089 Int.Cl C 03 C 10/04, 10/08, 3/062, 3/068, http://ep.espacenet.com/, 2004. * Sprenger D., Zachau T. and Liebald R., DE Patent No.10245234 Int.Cl C 03 C 10/08, 3/068, http://ep.espacenet.com/, 2004. * Sprenger D., Zachau T. and Liebald R., CN Patent No.1684918 Int.Cl C 03 C 10/00, 10/04, 10/08, 3/062, 3/068, http://ep.espacenet.com/, 2005. * Sprenger D., Zachau T. and Liebald R., EP Patent No.1558535 Int.Cl C 03 C 10/00, 10/04, 10/08, 3/062, 3/068, http://ep.espacenet.com/, 2005. * Sprenger D., Zachau T. and Liebald R., US Patent Appl. No.2006166804 Int.Cl C 03 C 10/08, 10/02, http://ep.espacenet.com/, 2006. * Sprenger D., Zachau T. and Liebald R., US Patent No.7291571 Int.Cl C 03 C 10/08, 10/02, 3/062, http://ep.espacenet.com/, 2007.
Glass No | SiO2 | B2O3 | P2O5 | Al2O3 | TiO2 | Y2O3 | MgO | CaO | SrO | BaO | E: Young's modulus | Error, GPa
Glass No | SiO2 | B2O3 | P2O5 | Al2O3 | TiO2 | Y2O3 | MgO | CaO | SrO | BaO | E, GPa | Error, GPa
407435 | 32.72 | 3.79 | 0.1 | 37.02 | 2.9 | 8.2 | 15.37 | - | - | - | 90 | 6
407436 | 23.88 | 8.29 | 0.1 | 30.38 | 5.57 | 11.2 | 12.81 | 2.78 | 2.06 | 3.04 | 117 | 4
407437 | 22.89 | 3.97 | 8.1 | 29.12 | 5.34 | 10.74 | 12.28 | 2.67 | 1.97 | 2.92 | 109 | 3
407438 | 21.37 | 1.77 | 5.41 | 33.67 | 10.14 | 14.34 | 13.31 | - | - | - | 146 | 4
407439 | 22.7 | 1.77 | 7.2 | 31.7 | 8.11 | 14 | 13.1 | 1.42 | - | - | 135 | -