## Sheet1
Table 37870 - SciGlass Next Database (https://sciglass.uni-jena.de)
https://sciglass.uni-jena.de/database?table_id=37870
Note: glasses for glass ceramics. Assignee: Corning Glass Work Corp.(US) References: * Corning Glass Works, BE Patent No.557975 Int.Cl C 03 C 10/00, 10/04, http://ep.espacenet.com, 1957. * Stookey S.D., DE Patent No.1045056 Int.Cl C 03 C 10/00, 10/04, http://ep.espacenet.com, 1958. * Stookey S.D., US Patent No.2920971 Int.Cl C 03 C 10/00, 10/04, http://ep.espacenet.com, 1960. * Corning Glass Works, GB Patent No.829447 Int.Cl C 03 C 10/00, 10/04, http://ep.espacenet.com, 1960. * Stookey S.D., CH Patent No.379997 Int.Cl C 03 C 10/00, 10/04, http://ep.espacenet.com, 1964.
Glass No | SiO2 | Al2O3 | TiO2 | Li2O | Na2O | K2O | B2O3 | ZrO2 | MgO | CaO | ZnO | BaO | CdO | PbO | CoO | MnO | Density | Thermal expansion coefficient
Glass No | SiO2 | Al2O3 | TiO2 | Li2O | Na2O | K2O | B2O3 | ZrO2 | MgO | CaO | ZnO | BaO | CdO | PbO | CoO | MnO | d, g/cm3 | α*1E7, K-1
448020 | 57.6 | 15.2 | 12.1 | 5.2 | 1.6 | - | 4.7 | 3.6 | - | - | - | - | - | - | - | - | 2.52 | 47.9
448021 | 61.7 | 15.3 | 10.7 | 4.3 | 0.9 | 0.1 | 3.1 | 3.9 | - | - | - | - | - | - | - | - | 2.48 | 53.5
448022 | 45.5 | 30.5 | 11.5 | - | - | - | - | - | 12.5 | - | - | - | - | - | - | - | 2.74 | 37.5
448023 | 56 | 20 | 9 | - | - | - | - | - | 15 | - | - | - | - | - | - | - | 2.62 | 37.7
448024 | 43.5 | 17.4 | 8.7 | - | - | - | - | - | - | 4.3 | 26.1 | - | - | - | - | - | - | 38.3
448025 | 43.5 | 17.4 | 8.7 | - | - | - | - | - | 4.3 | - | 26.1 | - | - | - | - | - | - | 36.7
448026 | 43.5 | 17.4 | 8.7 | - | - | - | - | - | - | - | 26.1 | 4.3 | - | - | - | - | - | 31.7
448027 | 48.5 | 14.6 | 2.9 | - | - | - | - | - | - | - | 34 | - | - | - | - | - | 3.17 | 32.3
448028 | 50.9 | 23.2 | 7.4 | - | - | - | - | - | - | - | 18.5 | - | - | - | - | - | 2.92 | 26.7
448029 | 58.2 | 14.6 | 2.9 | - | - | - | - | - | - | - | 24.3 | - | - | - | - | - | - | 25.6
448030 | 49 | 19.6 | 2 | - | - | - | - | - | - | - | 29.4 | - | - | - | - | - | 3.08 | 26.9
448031 | 46.3 | 18.5 | 7.4 | - | - | - | - | - | - | - | 27.8 | - | - | - | - | - | - | 29.8
448032 | 41.7 | 9.3 | 7.4 | - | - | - | - | - | - | - | 41.6 | - | - | - | - | - | 3.23 | -
448033 | 38.5 | 14.4 | 3.8 | - | - | - | - | - | - | - | 43.3 | - | - | - | - | - | - | 35
448034 | 44.7 | 22.3 | 10.7 | - | - | - | - | - | - | - | - | - | 22.3 | - | - | - | - | 31
448035 | 45.9 | 22.9 | 8.3 | - | - | - | - | - | - | - | - | - | 22.9 | - | - | - | 2.97 | 29.9
448036 | 54.6 | 13.6 | 9.1 | - | - | - | - | - | - | - | - | - | 22.7 | - | - | - | - | 31.6
448037 | 48.5 | 21.6 | 10.1 | - | - | - | - | - | 4.8 | - | - | - | 15 | - | - | - | 2.87 | 40.7
448038 | 47.9 | 18.3 | 11.3 | - | - | - | - | - | 4.7 | - | - | 17.8 | - | - | - | - | 2.9 | 40.6
448039 | 39.5 | 13.2 | 12.3 | - | - | - | - | - | - | - | - | 35 | - | - | - | - | 5.56 | 73.6
448040 | 43.8 | 13.2 | 12.3 | - | - | - | - | - | - | - | - | 30.7 | - | - | - | - | 3.12 | 56.2
448041 | 48.2 | 13.2 | 12.3 | - | - | - | - | - | - | - | - | 26.3 | - | - | - | - | 3.02 | 52
448042 | 43.8 | 17.6 | 12.3 | - | - | - | - | - | - | - | - | 26.3 | - | - | - | - | 3.01 | 49.4
448043 | 48.2 | 17.6 | 12.3 | - | - | - | - | - | - | - | - | 21.9 | - | - | - | - | 2.95 | -
448044 | 39.5 | 21.9 | 12.3 | - | - | - | - | - | - | - | - | 26.3 | - | - | - | - | 3.08 | 50.7
448045 | 43.9 | 21.9 | 12.3 | - | - | - | - | - | - | - | - | 21.9 | - | - | - | - | 2.98 | -
448046 | 46 | 24.1 | 12.3 | - | - | - | - | - | - | - | - | 17.6 | - | - | - | - | 2.96 | -
448047 | 41.7 | 26.3 | 12.3 | - | - | - | - | - | - | - | - | 19.7 | - | - | - | - | 3.01 | -
448048 | 46.2 | 20.1 | 12.5 | - | - | - | - | - | - | 3.8 | - | 17.4 | - | - | - | - | 2.91 | 43.3
448049 | 44.7 | 17.9 | 10.6 | - | - | - | - | - | - | - | 9.3 | 17.5 | - | - | - | - | 2.98 | 38.5
448050 | 26.6 | 17.8 | 11.1 | - | - | - | - | - | - | - | - | - | - | 44.5 | - | - | 4.08 | 53.9
448051 | 31.1 | 17.8 | 11.1 | - | - | - | - | - | - | - | - | - | - | 40 | - | - | 3.83 | 49.6
448052 | 35.5 | 17.8 | 11.1 | - | - | - | - | - | - | - | - | - | - | 35.6 | - | - | 3.63 | 45.6
448053 | 38.4 | 17.8 | 11.1 | - | - | - | - | - | - | - | - | - | - | 32.7 | - | - | 3.35 | 41.8
448054 | 26.6 | 15.5 | 11.1 | - | - | - | - | - | - | - | - | - | - | 46.8 | - | - | 4.15 | 53
448055 | 31.1 | 15.5 | 11.1 | - | - | - | - | - | - | - | - | - | - | 42.3 | - | - | 3.9 | 49.1
448056 | 31.1 | 13.3 | 11.1 | - | - | - | - | - | - | - | - | - | - | 44.5 | - | - | - | 48.9
448057 | 17.8 | 13.3 | 11.1 | - | - | - | - | - | - | - | - | - | - | 57.8 | - | - | 4.8 | 64.4
448058 | 17.8 | 8.9 | 11.1 | - | - | - | - | - | - | - | - | - | - | 62.2 | - | - | 5.1 | 67
448059 | 17.8 | 4.4 | 11.1 | - | - | - | - | - | - | - | - | - | - | 66.7 | - | - | 5.51 | -
448060 | 15.6 | 4.4 | 11.1 | - | - | - | - | - | - | - | - | - | - | 68.9 | - | - | 5.62 | 76.8
448061 | 48.2 | 23.6 | 9.1 | - | - | - | - | - | - | - | - | - | - | - | - | 19.1 | 2.8 | 32.7
448062 | 50.9 | 23.6 | 9.1 | - | - | - | - | - | - | - | - | - | - | - | - | 16.4 | 2.73 | 30.6
448063 | 43.8 | 25.9 | 10.7 | - | - | - | - | - | - | - | - | - | - | - | - | 19.6 | 2.85 | 33.7
448064 | 48.2 | 23.6 | 9.1 | - | - | - | - | - | - | - | - | - | - | - | - | 19.1 | 2.8 | 32.9
448065 | 46.1 | 22.6 | 13 | - | - | - | - | - | - | - | - | - | - | - | - | 18.3 | 2.86 | 35.5
448066 | 44.2 | 21.6 | 16.7 | - | - | - | - | - | - | - | - | - | - | - | - | 17.5 | 2.93 | 41.2
448067 | 40.8 | 22.8 | 9.1 | - | - | - | - | - | - | - | - | - | - | - | - | 27.3 | 2.99 | 40.3
448068 | 45.5 | 22.7 | 9.1 | - | - | - | - | - | - | - | - | - | - | - | 22.7 | - | 2.94 | 32.9
448069 | 45.5 | 18.2 | 9.1 | - | - | - | - | - | - | - | - | - | - | - | 27.2 | - | 3.07 | -
448070 | 40.9 | 25.4 | 9.1 | - | - | - | - | - | - | - | - | - | - | - | 24.6 | - | 3.11 | 40.5