## Sheet1
Table 13146 - SciGlass Next Database (https://sciglass.uni-jena.de)
https://sciglass.uni-jena.de/database?table_id=13146
Note: glass for glass-metal-ceramic module. Assignee: International Business Machines Corp. (US) References: * Detweiler J.R. and Tummala R.R., US Patent No.3640738 Cl C 03 C 3/04, Off.Gazette, 1972, vol. 895, No. 2. * Detweiler J.R. and Tummala R.R., DE Patent No.2156969 Cl 32 b 3/08, http://ep.espacenet.com/, 1972. * Detweiler J.R. and Tummala R.R., FR Patent No.2115149 Int.Cl C 03 c 3/00, http://ep.espacenet.com/, 1972.
Glass No | SiO2 | B2O3 | CaO | Al2O3 | Na2O | BaO | ZrO2 | MgO | K2O | Density | Thermal expansion coefficient | Refractive index | T, °C： Temperature log(η, P)： η: Viscosity | Electrical resistivity
Glass No | SiO2 | B2O3 | CaO | Al2O3 | Na2O | BaO | ZrO2 | MgO | K2O | d, g/cm3 | α*1E7, K-1 | n | T, °C at log(η, P) at 7.6 | ρ, Ohm.cm
138963 | 60 | 29 | 2 | 1 | 3 | 1 | 0.5 | 0.5 | 3 | 2.22 | 60 | 1.51 | 741 | 100000000000000