## Sheet1
Table 15217 - SciGlass Next Database (https://sciglass.uni-jena.de)
https://sciglass.uni-jena.de/database?table_id=15217
Melting at ≈1480 °C for 1 h. Note: building glasses. Assignee: - References: * Tsepochkina Yu.A., RU Patent No.2015120 Int.Cl 5 C 03 C 3/087, Bull.Izobr., 1994, No. 12, p. 70.
Glass No | SiO2 | Al2O3 | Fe2O3 | FeO | CaO | MgO | Na2O | K2O | TiO2 | Cr2O3 | Ni2O3 | H: Microhardness
Glass No | SiO2 | Al2O3 | Fe2O3 | FeO | CaO | MgO | Na2O | K2O | TiO2 | Cr2O3 | Ni2O3 | H, kgf/mm2
131653 | 53 | 10 | 11.5 | 1.2 | 11 | 4 | 1.5 | 4 | 0.7 | 1.8 | 1.3 | 850
131654 | 54 | 9 | 12 | 1 | 10 | 4 | 2 | 3.6 | 0.5 | 2.7 | 1.2 | 850
131655 | 52 | 10 | 11 | 2 | 11 | 5 | 1.9 | 3 | 0.6 | 3 | 0.5 | 840