## Sheet1
Table 4323 - SciGlass Next Database (https://sciglass.uni-jena.de)
https://sciglass.uni-jena.de/database?table_id=4323
Melting in silica crucibles at 1400 °C for 2.5 h in gas furnace. Annealed samples. Measurements of chemical durability in water. Note. In the original text not all conditions of measurements of chemical durability were indicated. Note: building and art glasses. References: * Sinevich A.K. and Fiyas A.V., RU Patent No.2016858 Cl 5 C 03 C 3/087, 4/02, Bull.Izobr., 1994, No. 14, p. 68.
Glass No | SiO2 | Al2O3 | Fe2O3 | CaO | BaO | K2O | Na2O | As2O3 | Sb2O3 | S | Thermal expansion coefficient | Thermal durability | H: Microhardness | Error, kgf/mm2 | Hydrolytic class
Glass No | SiO2 | Al2O3 | Fe2O3 | CaO | BaO | K2O | Na2O | As2O3 | Sb2O3 | S | α*1E7, K-1 | ΔTte, K | H, kgf/mm2 | Error, kgf/mm2 | Hydrolytic class
60378 | 65.93 | 0.95 | 2.53 | 8.51 | 2.31 | 2.95 | 16 | 0.29 | 0.28 | 0.25 | 103.2 | >80 | 720 | 5 | II
60379 | 66.72 | 0.96 | 3.19 | 8.88 | 2.37 | 3 | 13.97 | 0.28 | 0.28 | 0.35 | 104 | >80 | 740 |  | I
60380 | 67.24 | 0.92 | 1.95 | 8.7 | 2.38 | 3.04 | 14.81 | 0.29 | 0.29 | 0.38 | 105 | >80 | 730 | 4 | I