## Sheet1
Table 4306 - SciGlass Next Database (https://sciglass.uni-jena.de)
https://sciglass.uni-jena.de/database?table_id=4306
Melting in silica crucibles at 1370-1380 °C for 3 h. Note: opal glasses for facing tiles. References: * Sinevich A.K., Mastitskaya Zh.L. and Fiyas A.V., RU Patent No.2016861 Cl 5 C 03 C 3/112, 4/02, Bull.Izobr., 1994, No. 14, p. 69.
Glass No | SiO2 | Al2O3 | BaO | CaO | K2O | Na2O | As2O3 | Sb2O3 | P2O5 | F | Density | Thermal expansion coefficient | σc: Compression strength
Glass No | SiO2 | Al2O3 | BaO | CaO | K2O | Na2O | As2O3 | Sb2O3 | P2O5 | F | d, g/cm3 | α*1E7, K-1 | σc, MPa
60289 | 63.66 | 0.92 | 2.28 | 9.18 | 4.63 | 15.23 | 0.29 | 0.29 | 2.5 | 1.02 | 2.51 | 105 | 940
60290 | 62.78 | 0.9 | 2.23 | 9.44 | 4.57 | 15 | 0.29 | 0.29 | 3.5 | 1 | 2.5 | 104 | 930
60291 | 62.13 | 0.89 | 2.22 | 9.62 | 4.53 | 14.85 | 0.29 | 0.29 | 4.2 | 0.98 | 2.48 | 103 | 945
60292 | 61.61 | 0.86 | 2.19 | 9.78 | 4.49 | 14.73 | 0.28 | 0.28 | 4.8 | 0.98 | 2.5 | 103 | 940
60293 | 61.05 | 0.87 | 2.18 | 9.94 | 4.45 | 14.59 | 0.27 | 0.27 | 5.4 | 0.98 | 2.5 | 103 | 935