## Sheet1
Table 4488 - SciGlass Next Database (https://sciglass.uni-jena.de)
https://sciglass.uni-jena.de/database?table_id=4488
Note: glasses for fibres. Assignee: Nauchn.Proizvod.Ob.Stekloplastik (RU) References: * Trofimov N.N., Khazanov V.E., Dobroskokin N.V., Shaina Z.I. and Trofimov A.N., RU Patent No.2017695 Cl 5 C 03 C 13/02, Bull.Izobr., 1994, No. 15, p. 63.
Glass No | SiO2 | Al2O3 | MgO | CaO | TiO2 | Fe2O3 | ZrO2 | Na2O | K2O | E: Young's modulus | Temperature | η: Viscosity
Glass No | SiO2 | Al2O3 | MgO | CaO | TiO2 | Fe2O3 | ZrO2 | Na2O | K2O | E, GPa | T, °C | log(η, P)
61327 | 60 | 24 | 9 | 6 | 0.4 | 0.2 | 0.1 | 0.1 | 0.2 | 90 | 1390 | 3.5
61328 | 58.5 | 25 | 6 | 9 | 0.6 | 0.35 | 0.1 | 0.3 | 0.15 | 92 | 1350 | 3.4
61329 | 59.6 | 26 | 4 | 8.5 | 0.6 | 0.4 | 0.1 | 0.3 | 0.3 | 91 | 1360 | 3.2
61330 | 57.5 | 25.5 | 6.2 | 9.25 | 0.45 | 0.45 | 0.15 | 0.2 | 0.3 | 91 | 1340 | 3.1
61331 | 57 | 26 | 6.23 | 10 | 0.4 | 0.2 | 0.07 | 0.05 | 0.05 | 90 | 1370 | 3.1