## Sheet1
Table 4489 - SciGlass Next Database (https://sciglass.uni-jena.de)
https://sciglass.uni-jena.de/database?table_id=4489
Annealed samples. Measurements of thermal expansion with error ± 2·10-7 K-1. Note: sealing glasses. Assignee: Gos.Opt.Inst. S.I.Vavilova (RU) References: * Polukhin V.N., Zhuk V.M., Bogomolova V.L. and Urban M.V., RU Patent No.2021219 Cl 5 C 03 C 8/24, Bull.Izobr., 1994, No. 19, p. 90.
Glass No | SiO2 | B2O3 | PbO | K2O | Cu2O | As2O3 | Sb2O3 | T, °C： Temperature log(η, P)： η: Viscosity | T, °C： Temperature log(η, P)： η: Viscosity | T, °C： Temperature log(η, P)： η: Viscosity | α*1E7, K-1： Thermal expansion coefficient temp.range, °C： Temperature range
Glass No | SiO2 | B2O3 | PbO | K2O | Cu2O | As2O3 | Sb2O3 | T, °C at log(η, P) at 6 | T, °C at log(η, P) at 7 | T, °C at log(η, P) at 11.5 | α*1E7, K-1 temp.range, °C in 20-300
61332 | 32 | 3 | 59 | 2.7 | 2.7 | 0.3 | 0.3 | 650 | 600 | 450 | 92
61333 | 35 | 0.1 | 59.8 | 2.8 | 2 | 0.3 | - | 650 | 600 | 450 | 90
61334 | 36 | 0.1 | 57.8 | 3.8 | 2 | - | 0.3 | 650 | 600 | 450 | 90
61335 | 35 | 0.1 | 59.5 | 2.8 | 2 | 0.6 | - | 650 | 600 | 450 | 90
61336 | 35 | 0.1 | 59.5 | 2.8 | 2 | - | 0.6 | 650 | 600 | 450 | 90
61337 | 32 | 2.5 | 61 | 3.7 | 0.5 | 0.3 | - | 640 | 590 | 440 | 92
61338 | 32 | 2.5 | 61 | 3.7 | 0.5 | - | 0.3 | 640 | 590 | 440 | 92
61339 | 35 | 1.55 | 57.5 | 0.5 | 5 | 0.45 | - | 660 | 610 | 460 | 90
61340 | 33.8 | 0.1 | 60 | 5 | 0.5 | 0.3 | 0.3 | 650 | 600 | 450 | 91
61341 | 33.5 | 3 | 57.8 | 5 | 0.1 | 0.3 | 0.3 | 650 | 600 | 450 | 91
61342 | 34.7 | 3 | 54.7 | 5 | 2 | 0.3 | 0.3 | 650 | 600 | 450 | 92
61343 | 34 | 0.1 | 60 | 5 | 0.3 | 0.3 | 0.3 | 650 | 600 | 450 | 91
61344 | 35.4 | 3 | 54 | 5 | 2 | 0.3 | 0.3 | 650 | 600 | 450 | 91
61345 | 32.7 | 2.5 | 61 | 3 | 0.5 | 0.3 | - | 650 | 600 | 450 | 90