## Sheet1
Table 8002 - SciGlass Next Database (https://sciglass.uni-jena.de)
https://sciglass.uni-jena.de/database?table_id=8002
Measurements of thermal expansion by a silica vertical dilatometer. Measurements of microhardness by Vickers diamond pyramid. Load 100 gf. Measurements of chemical durability in boiling distilled water. Samples in the shape of discs with diameter 20 mm and 8 mm thick. Test duration 1 h. Note: low melting sealing glasses to magnetic heads. Assignee: Nauchno-Issled.Inst.Domen (RU) References: * Maksimov N.N., RU Patent No.2044710 Int.Cl 6 C 03 C 8/24, Bull.Izobr., 1995, No. 27, p. 202.
Glass No | B2O3 | ZnO | Li2O | Na2O | V2O5 | Al2O3 | BaO | α*1E7, K-1： Thermal expansion coefficient temp.range, °C： Temperature range | H: Microhardness | Wt loss, %
Glass No | B2O3 | ZnO | Li2O | Na2O | V2O5 | Al2O3 | BaO | α*1E7, K-1 temp.range, °C in 20-280 | H, kgf/mm2 | Wt loss, %
131853 | 39.7 | 10 | 2 | 16.3 | 27.9 | 0.1 | 4 | 135 | 470 | 20.9
131854 | 38.6 | 11.9 | 0.1 | 12.1 | 33.5 | 1.5 | 2.3 | 105 | 440 | 6.3
131855 | 48.9 | 9.9 | 1.4 | 8.3 | 28.6 | 2.4 | 0.5 | 94 | 470 | 8.2
131856 | 40 | 9.3 | 1.1 | 7.8 | 39.6 | 1.2 | 1 | 93 | 450 | 27.5
131857 | 43.8 | 14.7 | 2.6 | 7.9 | 27.4 | 3 | 0.6 | 95 | 470 | 9.6