## Sheet1
Table 15265 - SciGlass Next Database (https://sciglass.uni-jena.de)
https://sciglass.uni-jena.de/database?table_id=15265
Melting in an electric furnace in alumina crucibles at 1350-1450 °C for 30-45 min. Measurements of density by Archimedes method. Measurements of thermal expansion by a silica vertical dilatometer. Measurements of chemical durability in water presumably according to GOST 10134.1-82 (see Glossary. Water resistance tests). Note: binder glasses for thick film resistors. Assignee: Moskov.Gos.Inst.Elektronnoi Tekhn (RU) References: * Petrova V.Z., Shutova R.F., Osipenkova N.G. and Kostenich L.A., RU Patent No.2069198 Int.Cl 6 C 03 C 3/064, 8/24, Bull.Izobr., 1996, No. 32, p. 164.
Glass No | SiO2 | MnO | B2O3 | CuO | Al2O3 | V2O5 | Density | α*1E7, K-1： Thermal expansion coefficient temp.range, °C： Temperature range | dilatometric Softening Temperature | Hydrolytic class
Glass No | SiO2 | MnO | B2O3 | CuO | Al2O3 | V2O5 | d, g/cm3 | α*1E7, K-1 temp.range, °C in 20-600 | Mg, °C | Hydrolytic class
131760 | 48 | 37.1 | 4 | 1.2 | 7 | 2.7 | 3 | 52 | 620 | II
131761 | 9.1 | 32.1 | 35.3 | 7.5 | 8.7 | 7.3 | 2.9 | 87 | 520 | II
131762 | 24.6 | 38.7 | 12.3 | 1.1 | 20.8 | 2.5 | 2.9 | 71 | 565 | I
131763 | 17.3 | 41.7 | 11.8 | 2.1 | 19.9 | 7.2 | 3.3 | 76 | 560 | I
131764 | 12.9 | 55 | 6.1 | 5.3 | 13.5 | 7.2 | 3.9 | 80 | 540 | I