## Sheet1
Table 2783 - SciGlass Next Database (https://sciglass.uni-jena.de)
https://sciglass.uni-jena.de/database?table_id=2783
Measurements of transmission with error ± 0.5% on the plates 5 mm thick. Measurements of chemical durability in water according to DIN 12111 (see Glossary. Water resistant tests). Note: lead- and barium-free crystal glasses with high optical transmission. Assignee: Schott Glaswerke (DE) References: * Determination of the viscosity of quartz glass within the softening range * Volarovich M.P. and Leontjeva A.A., J.Soc.Glass Technol., 1936, vol. 20, No. 79, p. 139. * Clement M., Brix P. and Gaschler L., EP Patent No.0564802 Int.Cl C 03 C 3/078, 3/085, 3/093, 4/20, http://ep.espacenet.com/, 1993. * Clement M., Brix P. and Gaschler L., SI Patent No.9300193 Int.Cl C 03 C 3/078, 3/087, 3/097, 3/093, G 02 B 1/00, http://ep.espacenet.com/, 1993. * Clement M., Brix P. and Gaschler L., DE Patent No.4303474 Int.Cl C 03 C 3/078, 3/097, G 02 B 1/00, http://ep.espacenet.com/, 1993. * Clement M., Brix P. and Gaschler L., BR Patent No.9301421 Int.Cl C 03 C 3/087, 3/097, 3/112, http://ep.espacenet.com/, 1993. * Clement M., Brix P. and Gaschler L., PL Patent No.298472 Int.Cl C 03 C 3/078, 3/087, 4/00C, http://ep.espacenet.com/, 1993. * Clement M., Brix P. and Gaschler L., SK Patent No.32393 Int.Cl C 03 C 3/076, 3/093, 3/097, 3/078, 3/087, 4/00C, http://ep.espacenet.com/, 1993. * Clement M., Brix P. and Gaschler L., CZ Patent No.9300620 Int.Cl C 03 C 3/078, 3/083, 3/087, 3/097, 3/076, http://ep.espacenet.com/, 1994. * Clement M., Brix P. and Gaschler L., JP Patent No.6009241 Int.Cl C 03 C 3/097, http://ep.espacenet.com/, 1994. * Clement M., Brix P. and Gaschler L., HU Patent No.67272 Int.Cl C 03 C 3/078, 3/087, 4/00C, http://ep.espacenet.com/, 1995.
Glass No | SiO2 | B2O3 | Al2O3 | Li2O | Na2O | K2O | MgO | CaO | SrO | ZnO | TiO2 | ZrO2 | Nb2O5 | Sb2O3 | F2 | Density | Refractive index | τ, %： Transmittance λ, nm： Wavelength | Hydrolytic class
Glass No | SiO2 | B2O3 | Al2O3 | Li2O | Na2O | K2O | MgO | CaO | SrO | ZnO | TiO2 | ZrO2 | Nb2O5 | Sb2O3 | F2 | d, g/cm3 | nD | τ, % at λ, nm at 380-750 | Hydrolytic class
136418 | 68.29 | - | 0.68 | - | 7.5 | 12.08 | - | 8.98 | - | - | 2.12 | - | - | 0.34 | - | 2.52 | 1.53 | 90.4 | 4
136419 | 67.94 | - | 0.63 | - | 8.97 | 10.21 | - | 9.36 | - | - | - | 2.56 | - | 0.34 | - | 2.56 | 1.531 | 90.2 | 4
136420 | 67.81 | - | 0.6 | - | 7.51 | 11.7 | - | 9.15 | - | - | 1.21 | 1.48 | - | 0.34 | 0.35 | 2.55 | 1.531 | 90.3 | 4
136421 | 67.31 | - | 0.86 | 0.83 | 7.35 | 10.13 | - | 12.25 | - | - | 0.94 | - | - | 0.34 | - | 2.55 | 1.534 | 90.3 | 4
136422 | 65.9 | - | 1.94 | - | 8.27 | 10.29 | 1.64 | 10.77 | - | - | 0.48 | 0.38 | - | 0.34 | - | 2.55 | 1.531 | 90.3 | 3
136423 | 67.9 | - | 0.67 | - | 8.59 | 10.15 | - | 7.3 | 4.19 | - | 0.48 | 0.38 | - | 0.34 | - | 2.57 | 1.527 | 90.4 | 4
136424 | 67.27 | - | 0.68 | - | 8.85 | 10.69 | - | 9.28 | - | - | - | - | 2.89 | 0.34 | - | 2.55 | 1.531 | 90.2 | 4
136425 | 66.19 | - | 0.92 | - | 7.61 | 12.21 | - | 7.07 | - | 4.72 | 0.94 | - | - | 0.34 | - | 2.57 | 1.528 | 90.3 | 4
136426 | 66.02 | 2 | 0.6 | - | 8.75 | 10.43 | - | 9.18 | - | - | 1.21 | 1.48 | - | 0.34 | - | 2.57 | 1.536 | 90.4 | 4
136427 | 62.09 | 1.71 | 2.82 | - | 3.79 | 14.29 | - | 4.36 | - | - | 7.23 | 3.19 | - | 0.52 | - | 2.6 | 1.539 | 88.8 | 2
136428 | 63.46 | 1.71 | 0.68 | - | 3.86 | 14.45 | - | 4.93 | - | - | 7.21 | 3.18 | - | 0.52 | - | 2.6 | 1.561 | 89.3 | 3