## Sheet1
Table 16101 - SciGlass Next Database (https://sciglass.uni-jena.de)
https://sciglass.uni-jena.de/database?table_id=16101
Note: glass for sealing with molybdenum or with iron-nickel-cobalt alloys. Assignee: General Electric Co. (US) References: * Stanworth J.E. and Dale A.E., US Patent No.2615817 US Cl 106-54, Off.Gazette, 1952, vol. 663, No. 4, p. 1154. * Stanworth J.E. and Dale A.E., GB Patent No.675594 Cl 56, A1b1, H, http://ep.espacenet.com/, 1952. * Stanworth J.E. and Dale A.E., DE Patent No.845248 Cl 32 b, Gr.1, http://ep.espacenet.com/, 1952. * Stanworth J.E. and Dale A.E., FR Patent No.1027316 Gr.13, Cl 3, http://ep.espacenet.com/, 1953. * The British Thomson-Houston Co., Ltd., NL Patent No.75577 Cl 32 b, 1 b, http://ep.espacenet.com/, 1954.
Glass No | P2O5 | B2O3 | Al2O3 | CaO | MgO | SiO2 | Thermal expansion coefficient
Glass No | P2O5 | B2O3 | Al2O3 | CaO | MgO | SiO2 | α*1E7, K-1
134013 | 16 | 39 | 23 | 5 | 12 | 5 | 50