## Sheet1
Table 29832 - SciGlass Next Database (https://sciglass.uni-jena.de)
https://sciglass.uni-jena.de/database?table_id=29832
Melting at 1350-1380 °C for 12-18 h. Casting at 1200 °C. Note: glasses for glass-to-metal seals. Assignee: The General Electric Co., Ltd. (GB) References: * Oldfield L.F. and Partridge J.H., GB Patent No.804635 Int.Cl C 03 c, http://ep.espacenet.com/, 1958. * The General Electric Co., Ltd., FR Patent No.1172977 Int.Cl C 03 C, http://ep.espacenet.com/, 1959.
Glass No | SiO2 | B2O3 | Al2O3 | Na2O | K2O | Li2O | BaO | CaO | SrO | ZnO | F2 | α*1E7, K-1： Thermal expansion coefficient temp.range, °C： Temperature range | α*1E7, K-1： Thermal expansion coefficient temp.range, °C： Temperature range | dilatometric Softening Temperature | log(ρ, Ohm.cm)： Electrical resistivity T, °C： Temperature | log(ρ, Ohm.cm)： Electrical resistivity T, °C： Temperature | log(ρ, Ohm.cm)： Electrical resistivity T, °C： Temperature
Glass No | SiO2 | B2O3 | Al2O3 | Na2O | K2O | Li2O | BaO | CaO | SrO | ZnO | F2 | α*1E7, K-1 temp.range, °C in 20-350 | α*1E7, K-1 temp.range, °C in 20-500 | Mg, °C | log(ρ, Ohm.cm) at T, °C at 100 | log(ρ, Ohm.cm) at T, °C at 200 | log(ρ, Ohm.cm) at T, °C at 300
400360 | 60.1 | 17.4 | 9.7 | 1.1 | 1.9 | 2.8 | 3.6 | 1 | - | 2 | - | 52.5 | 56 | 543 | 12 | 8.9 | 7
400361 | 63.2 | 16.6 | 8.8 | 1.1 | 1.7 | 2.6 | 3.1 | 1.1 | - | 1.8 | - | 49 | 51 | 560 | - | - | -
400362 | 63.4 | 16.3 | 8.5 | 1.2 | 1.6 | 2.5 | 3 | 0.6 | - | 2.1 | 0.5 | 48 | 58 | 536 | 12.1 | 9 | 7.1
400363 | 62 | 17 | 8.5 | 1 | 2 | 3 | 3.5 | - | 2 | - | 1 | 47 | 59 | 527 | - | - | -